## Title - L18 - Larger-the-better
This Excel Sheet is created by Dr. P. R. Apte, IIT Bombay, Powai, Mumbai-400 076, India e-mail: apte@ee.iitb.ac.in , web-page : http://www.ee.iitb.ac.in/~apte
| Title of the problem |  |  |  | Polysi Deposition for VLSI | YOU MAY OVER-WRITE ON THE 'orange' TEXT IN ALL THE SHEETS
| Write an Introduction to the problem |  |  |  | Improve the deposition rate
Team members
| Duration |  |  | start date | 2006-09-27
|  |  |  | Date today | 2026-07-30 02:49
Last Modified on 2-Mar-2007
password info for P. R. Apte |  | L18**** | L18 :- 1 Control factor with 2-Levels and upto 7 control factors with 3 levels each

## Steps (#1-#5) in Taguchi Method
This Excel Sheet is created by Dr. P. R. Apte, IITB, Mumbai, India e-mail: apte@ee.iitb.ac.in , web-page : http://www.ee.iitb.ac.in/~apte
USERNAME
| START DATE | TODAY
| 26-Sep-06 TYPE THE DATE HERE | 2026-07-30
STEP 1: Identify Main Function, failure mode and side effects | PolySilicon is deposited by "Low-Pressure Chemical Vapor Deposition" Technique. However, there are two problems : (1) Non uniformity and (2) defects (pin holes and/or particulates)
STEP 2: Identify Noise factors, testing conditions (to capture the effects of noise) | Variations in all control parameters as well as Internal and External NoIsE factors
STEP 3: Identify Quality Characteristics and Objective Function | However, there are 3 quality characteristics of interest: (1) Deposition rate : Larger-the-better (2) defects (pin holes and/or particulates) : smaller-the-better, and (3) Thickness non-uniformity : Nominal-the-Best, ideal value 1000 Ang.,
STEP 4: Identify Control Factors and their Levels | Assumptions are : All 6 control factors are ORTHOGONAL to each other and hence there would not be any need to study their interactions with each other
STEP 5: Identify Orthogonal Array (degrees of freedom for error) | L18 array is chosen 1 control factor with 2 levels and upto 7 control factors with 3 levels are allowed. Interaction AXB can be studied,
Reference : "Quality Engineering using Robust Design" by M.S. Phadke, Prentice Hall 1989, Chapter 4
Last Modified on 15-Feb-2007

## Choose type of S-N Ratio
TESTS | Smaller-the-better | Nominal-the-Best | Larger-the-Better | Mean | Repetitions in each row of expt (due to NoIsE Factor combinations) | Repetitions of confirmation expt (using the 'best' settings)
Deposition Rate |  |  | YES |  | 9 | 5
Type Quality Characteristic name/identifier | Type YES or NO |  |  |  | You may overtype the number of measurements for each experiment. (due to NoIsE Factor combinations) | Type the number of times the 'BEST" experiment (with 'best' CF levels) is repeated
This Excel Sheet is created by Dr. P. R. Apte, TIFR, Mumbai, India e-mail: apte@tifr.res.in , web-page : http://www.tifr.res.in/~apte

## Control-NoIsE Factors & Levels
LEVELS
Column # | CONTROL FACTORS \ LEVELS | 1 | 2 | 3 |  | Go to a cell, delete contents (using 'delete' key) and write the Control Factor names (necessary) & Level names (optional)
1 | empty | empty | empty
2 | Temperature | T1 | T2 | T3
3 | Pressure | P1 | P2 | P3
4 | Nitrogen | N1 | N2 | N3
5 | Silane | S1 | S2 | S3
6 | Initial Settling time | I1 | I2 | I3
7 | - | - | - | -
8 | Cleaning Method | C1 | C2 | C3
"empty", "-" are reserved for indicatiing 'blank' columns
| NoIsE FACTORS \ LEVELS | NoIsE Level 1 | NoIsE Level 2 | NoIsE Level 3 | NUMBER OF LEVELS
| U NoIsE FACTOR 1 | U1 | U2 | U3 | 3 | Type 2 or 3
| V NoIsE FACTOR 2 | V1 | V2 | V3 | 3
| W NoIsE FACTOR 3 | W1 | W2
| X NoIsE FACTOR 4 | X1 | X2
OKAY
Go to a cell, delete contents (using 'delete' key) and write the Control Factor names (necessary) & Level names (optional)
[5 empty] | WHICH OUTER-ARRAY IS REQUIRED = | L9

## L18-ARRAY
L18 Array
Control Factors
Expt. No. | A | B | C | D | E | F | G | H
1 | 1 | 1 | 1 | 1 | 1 | 1 | 1 | 1
2 | 1 | 1 | 2 | 2 | 2 | 2 | 2 | 2
3 | 1 | 1 | 3 | 3 | 3 | 3 | 3 | 3
4 | 1 | 2 | 1 | 1 | 2 | 2 | 3 | 3
5 | 1 | 2 | 2 | 2 | 3 | 3 | 1 | 1
6 | 1 | 2 | 3 | 3 | 1 | 1 | 2 | 2 |  | L18 Array is always the same and hence no need to change this - EVER
7 | 1 | 3 | 1 | 2 | 1 | 3 | 2 | 3
8 | 1 | 3 | 2 | 3 | 2 | 1 | 3 | 1
9 | 1 | 3 | 3 | 1 | 3 | 2 | 1 | 2
10 | 2 | 1 | 1 | 3 | 3 | 2 | 2 | 1
11 | 2 | 1 | 2 | 1 | 1 | 3 | 3 | 2
12 | 2 | 1 | 3 | 2 | 2 | 1 | 1 | 3
13 | 2 | 2 | 1 | 2 | 3 | 1 | 3 | 2
14 | 2 | 2 | 2 | 3 | 1 | 2 | 1 | 3
15 | 2 | 2 | 3 | 1 | 2 | 3 | 2 | 1
16 | 2 | 3 | 1 | 3 | 2 | 3 | 1 | 2
17 | 2 | 3 | 2 | 1 | 3 | 1 | 2 | 3
18 | 2 | 3 | 3 | 2 | 1 | 2 | 3 | 1
repetition number = | 9 |  |  |  | repetition number = | 6 |  | Total no. of expts = | 18

## Experimenter's Log " L18-ARRAY"
Experimenter's Log | [9 empty] | CHOSEN FACTORIAL OR ORTHOGONAL ARRAY==>L9 | NoIsE Factor combinations used as repetitions for each (row of) experiment L4 / F4 F6 F8 / L8 L9 L12 F16
| NUMBER OF MEASUREMENTS | 9 | NUMBER OF MEASUREMENTS | [6 empty] | REPETITIONS NoIsE FACTOR names | 1 | 2 | 3 | 4 | 5 | 6 | 7 | 8 | 9
[10 empty] | U NoIsE FACTOR 1 | U1 | U1 | U1 | U2 | U2 | U2 | U3 | U3 | U3
[10 empty] | V NoIsE FACTOR 2 | V1 | V2 | V3 | V1 | V2 | V3 | V1 | V2 | V3
|  | Expt. No. | Control Factors Assigned to columns | [7 empty] | meas # 1 | meas # 2 | meas # 3 | meas # 4 | meas # 5 | meas # 6 | meas # 7 | meas # 8 | meas # 9
|  |  | empty | Temperature | Pressure | Nitrogen | Silane | Initial Settling time | - | Cleaning Method
|  | 1 | empty | T1 | P1 | N1 | S1 | I1 | - | C1 | 2029 | 1975 | 1961 | 1975 | 1934 | 1907 | 1952 | 1941 | 1949
|  | 2 | empty | T1 | P2 | N2 | S2 | I2 | - | C2 | 5375 | 5191 | 5242 | 5201 | 5254 | 5309 | 5323 | 5307 | 5091
|  | 3 | empty | T1 | P3 | N3 | S3 | I3 | - | C3 | 5989 | 5894 | 5874 | 6152 | 5910 | 5886 | 6077 | 5943 | 5962
|  | 4 | empty | T2 | P1 | N1 | S2 | I2 | - | C3 | 2118 | 2109 | 2099 | 2140 | 2125 | 2108 | 2149 | 2130 | 2111
|  | 5 | empty | T2 | P2 | N2 | S3 | I3 | - | C1 | 4102 | 4152 | 4174 | 4556 | 4504 | 4560 | 5031 | 5040 | 5082
|  | 6 | empty | T2 | P3 | N3 | S1 | I1 | - | C2 | 3022 | 2932 | 2913 | 2833 | 2837 | 2828 | 2934 | 2875 | 2841
|  | 7 | empty | T3 | P1 | N2 | S1 | I3 | - | C3 | 3030 | 3042 | 3028 | 3486 | 3333 | 3389 | 3709 | 3671 | 3687
|  | 8 | empty | T3 | P2 | N3 | S2 | I1 | - | C1 | 4707 | 4472 | 4336 | 4407 | 4156 | 4094 | 5073 | 4898 | 4599
|  | 9 | empty | T3 | P3 | N1 | S3 | I2 | - | C2 | 3859 | 3822 | 3850 | 3871 | 3922 | 3904 | 4110 | 4067 | 4130
|  | 10 | empty | T1 | P1 | N3 | S3 | I2 | - | C1 | 3327 | 3205 | 3242 | 3468 | 3450 | 3420 | 3599 | 3591 | 3535
|  | 11 | empty | T1 | P2 | N1 | S1 | I3 | - | C2 | 2521 | 2499 | 2499 | 2576 | 2537 | 2512 | 2551 | 2552 | 2570
|  | 12 | empty | T1 | P3 | N2 | S2 | I1 | - | C3 | 5921 | 5766 | 5844 | 5780 | 5695 | 5814 | 5691 | 5777 | 5743
|  | 13 | empty | T2 | P1 | N2 | S3 | I1 | - | C2 | 2972 | 2752 | 2716 | 2684 | 2635 | 2606 | 2765 | 2786 | 2773
|  | 14 | empty | T2 | P2 | N3 | S1 | I2 | - | C3 | 2863 | 2835 | 2859 | 2829 | 2864 | 2839 | 2891 | 2844 | 2841
|  | 15 | empty | T2 | P3 | N1 | S2 | I3 | - | C1 | 3218 | 3149 | 3124 | 3261 | 3205 | 3223 | 3241 | 3189 | 3197
|  | 16 | empty | T3 | P1 | N3 | S2 | I3 | - | C2 | 3020 | 3008 | 3016 | 3072 | 3151 | 3139 | 3235 | 3162 | 3140
|  | 17 | empty | T3 | P2 | N1 | S3 | I1 | - | C3 | 4277 | 4150 | 3992 | 3888 | 3681 | 3572 | 4593 | 4298 | 4219
|  | 18 | empty | T3 | P3 | N2 | S1 | I2 | - | C1 | 3125 | 3119 | 3127 | 3567 | 3563 | 3520 | 4120 | 4088 | 4138
|  |  | repetition number = | 9 |  | repetition number = | 6 |  |  | Total no. of expts = | 18 | DATA COPIED FROM THE COPY DATA SHEET
|  | L9 | CHOSEN FACTORIAL OR ORTHOGONAL ARRAY | [5 empty] | L9
[9 empty] | F2 | EXPT NO. | 1 | 2 | 3 | 4 | 5 | 6 | 7 | 8 | 9 | 10 | 11 | 12 | 13 | 14 | 15 | 16
[10 empty] | A | 1 | 2
B
C
D
[9 empty] | F3 | EXPT NO. | 1 | 2 | 3 | 4 | 5 | 6 | 7 | 8 | 9 | 10 | 11 | 12 | 13 | 14 | 15 | 16
[10 empty] | A | 1 | 2 | 3
B
C
D
[9 empty] | F4 | EXPT NO. | 1 | 2 | 3 | 4 | 5 | 6 | 7 | 8 | 9 | 10 | 11 | 12 | 13 | 14 | 15 | 16
[10 empty] | A | 1 | 1 | 2 | 2
[10 empty] | B | 1 | 2 | 1 | 2
C
D
[9 empty] | F6 | EXPT NO. | 1 | 2 | 3 | 4 | 5 | 6 | 7 | 8 | 9 | 10 | 11 | 12 | 13 | 14 | 15 | 16
[10 empty] | A | 1 | 1 | 1 | 2 | 2 | 2
[10 empty] | B | 1 | 2 | 3 | 1 | 2 | 3
C
D
[9 empty] | F8 | EXPT NO. | 1 | 2 | 3 | 4 | 5 | 6 | 7 | 8 | 9 | 10 | 11 | 12 | 13 | 14 | 15 | 16
[10 empty] | A | 1 | 1 | 1 | 1 | 2 | 2 | 2 | 2
[10 empty] | B | 1 | 1 | 2 | 2 | 1 | 1 | 2 | 2
[10 empty] | C | 1 | 2 | 1 | 2 | 1 | 2 | 1 | 2
D
[9 empty] | F12 | EXPT NO. | 1 | 2 | 3 | 4 | 5 | 6 | 7 | 8 | 9 | 10 | 11 | 12 | 13 | 14 | 15 | 16
[10 empty] | A | 1 | 1 | 1 | 1 | 1 | 1 | 2 | 2 | 2 | 2 | 2 | 2
[10 empty] | B | 1 | 1 | 1 | 2 | 2 | 2 | 1 | 1 | 1 | 2 | 2 | 2
[10 empty] | C | 1 | 2 | 3 | 1 | 2 | 3 | 1 | 2 | 3 | 1 | 2 | 3
D
[9 empty] | F16 | EXPT NO. | 1 | 2 | 3 | 4 | 5 | 6 | 7 | 8 | 9 | 10 | 11 | 12 | 13 | 14 | 15 | 16
[10 empty] | A | 1 | 1 | 1 | 1 | 1 | 1 | 1 | 1 | 2 | 2 | 2 | 2 | 2 | 2 | 2 | 2
[10 empty] | B | 1 | 1 | 1 | 1 | 2 | 2 | 2 | 2 | 1 | 1 | 1 | 1 | 2 | 2 | 2 | 2
[10 empty] | C | 1 | 1 | 2 | 2 | 1 | 1 | 2 | 2 | 1 | 1 | 2 | 2 | 1 | 1 | 2 | 2
[10 empty] | D | 1 | 2 | 1 | 2 | 1 | 2 | 1 | 2 | 1 | 2 | 1 | 2 | 1 | 2 | 1 | 2
[9 empty] | L4 | EXPT NO. | 1 | 2 | 3 | 4 | 5 | 6 | 7 | 8 | 9 | 10 | 11 | 12 | 13 | 14 | 15 | 16
[10 empty] | A | 1 | 1 | 2 | 2
[10 empty] | B | 1 | 2 | 1 | 2
[10 empty] | C | 1 | 2 | 2 | 1
D
[9 empty] | L8 | EXPT NO. | 1 | 2 | 3 | 4 | 5 | 6 | 7 | 8 | 9 | 10 | 11 | 12 | 13 | 14 | 15 | 16
[10 empty] | A | 1 | 1 | 1 | 1 | 2 | 2 | 2 | 2
[10 empty] | B | 1 | 1 | 2 | 2 | 1 | 1 | 2 | 2
[10 empty] | C | 1 | 2 | 1 | 2 | 1 | 2 | 1 | 2
[10 empty] | D | 1 | 2 | 1 | 2 | 2 | 1 | 2 | 1
[9 empty] | L9 | EXPT NO. | 1 | 2 | 3 | 4 | 5 | 6 | 7 | 8 | 9 | 10 | 11 | 12 | 13 | 14 | 15 | 16
[10 empty] | A | 1 | 1 | 1 | 2 | 2 | 2 | 3 | 3 | 3
[10 empty] | B | 1 | 2 | 3 | 1 | 2 | 3 | 1 | 2 | 3
[10 empty] | C | 1 | 2 | 3 | 2 | 3 | 1 | 3 | 1 | 2
[10 empty] | D | 1 | 2 | 3 | 3 | 1 | 2 | 2 | 3 | 1

## Input measured data
Expt. No. | Repetitions or Measurements for each expt. | 1 | 2 | 3 | 4 | 5 | 6 | 7 | 8 | 9 | 10 | 11 | 12 | 13 | 14 | 15 | 16
1 |  | 2029 | 1975 | 1961 | 1975 | 1934 | 1907 | 1952 | 1941 | 1949
2 |  | 5375 | 5191 | 5242 | 5201 | 5254 | 5309 | 5323 | 5307 | 5091
3 |  | 5989 | 5894 | 5874 | 6152 | 5910 | 5886 | 6077 | 5943 | 5962
4 |  | 2118 | 2109 | 2099 | 2140 | 2125 | 2108 | 2149 | 2130 | 2111
5 |  | 4102 | 4152 | 4174 | 4556 | 4504 | 4560 | 5031 | 5040 | 5082
6 |  | 3022 | 2932 | 2913 | 2833 | 2837 | 2828 | 2934 | 2875 | 2841
7 |  | 3030 | 3042 | 3028 | 3486 | 3333 | 3389 | 3709 | 3671 | 3687
8 |  | 4707 | 4472 | 4336 | 4407 | 4156 | 4094 | 5073 | 4898 | 4599
9 |  | 3859 | 3822 | 3850 | 3871 | 3922 | 3904 | 4110 | 4067 | 4130
10 |  | 3327 | 3205 | 3242 | 3468 | 3450 | 3420 | 3599 | 3591 | 3535
11 |  | 2521 | 2499 | 2499 | 2576 | 2537 | 2512 | 2551 | 2552 | 2570
12 |  | 5921 | 5766 | 5844 | 5780 | 5695 | 5814 | 5691 | 5777 | 5743
13 |  | 2972 | 2752 | 2716 | 2684 | 2635 | 2606 | 2765 | 2786 | 2773
14 |  | 2863 | 2835 | 2859 | 2829 | 2864 | 2839 | 2891 | 2844 | 2841
15 |  | 3218 | 3149 | 3124 | 3261 | 3205 | 3223 | 3241 | 3189 | 3197
16 |  | 3020 | 3008 | 3016 | 3072 | 3151 | 3139 | 3235 | 3162 | 3140
17 |  | 4277 | 4150 | 3992 | 3888 | 3681 | 3572 | 4593 | 4298 | 4219
18 |  | 3125 | 3119 | 3127 | 3567 | 3563 | 3520 | 4120 | 4088 | 4138
|  | Feed the data in these rows and columns |  |  |  |  | You can have upto 16 measurements per expt |  |  |  |  | Blanks will not affect the results of mean, Variance and SN Ratio
meas.
[7 empty] | 2 NF with 2-levels each = |  |  | 4 | factorial
|  | How to use NoIsE Factors for generating repetitions for each expt |  |  |  |  | 3 NF with 2-levels each = |  |  | 4 | L4 Orthogonal Array
[7 empty] | 1 NF with 2-levels 1 NF with 3-levels= |  |  | 6 | factorial
[7 empty] | 2-4 NF with 3-levels each = |  |  | 9 | L9 Orthogonal Array

## Copy Data & calc S-N Ratios
| Number of Measurements | 9 | 9 | 9 | 9 | 9 | 9 | 9 | 9 | 9 | 9 | 9 | 9 | 9 | 9 | 9 | 9
Expt. No. | Repetitions or Measurements for each expt. | 1 | 2 | 3 | 4 | 5 | 6 | 7 | 8 | 9 | 10 | 11 | 12 | 13 | 14 | 15 | 16 | Mean | Variance | SN Ratio (Nominal-the-Best) | Mean Sum of Squares | SN Ratio (smaller-the-Better) | Sum of Squares of reciprocals | SN Ratio (Larger-the-Better) | Mean | S/N Ratio (Mean)
1 |  | 2029 | 1975 | 1961 | 1975 | 1934 | 1907 | 1952 | 1941 | 1949 | [7 empty] | 1958.111 | 1151.361 | 35.22463 | 3835222.6 | -65.83791 | 2.610165e-07 | 65.83332 | 1958.111 | 65.83675
2 |  | 5375 | 5191 | 5242 | 5201 | 5254 | 5309 | 5323 | 5307 | 5091 | [7 empty] | 5254.778 | 7340.194 | 35.75401 | 27619214.1 | -74.41211 | 3.62412e-08 | 74.40797 | 5254.778 | 74.41109
3 |  | 5989 | 5894 | 5874 | 6152 | 5910 | 5886 | 6077 | 5943 | 5962 | [7 empty] | 5965.222 | 8896.194 | 36.02049 | 35591783.9 | -75.5135 | 2.812101e-08 | 75.50969 | 5965.222 | 75.51253
4 |  | 2118 | 2109 | 2099 | 2140 | 2125 | 2108 | 2149 | 2130 | 2111 | [7 empty] | 2121 | 268.5 | 42.24137 | 4498879.7 | -66.53104 | 2.223246e-07 | 66.53012 | 2121 | 66.53081
5 |  | 4102 | 4152 | 4174 | 4556 | 4504 | 4560 | 5031 | 5040 | 5082 | [7 empty] | 4577.889 | 156277.6 | 21.27434 | 21095980.1 | -73.242 | 4.866606e-08 | 73.12774 | 4577.889 | 73.2133
6 |  | 3022 | 2932 | 2913 | 2833 | 2837 | 2828 | 2934 | 2875 | 2841 | [7 empty] | 2890.556 | 4272.278 | 32.91303 | 8359109 | -69.2216 | 1.198441e-07 | 69.21383 | 2890.556 | 69.21963
7 |  | 3030 | 3042 | 3028 | 3486 | 3333 | 3389 | 3709 | 3671 | 3687 | [7 empty] | 3375 | 82640 | 21.39357 | 11464082.8 | -70.59339 | 8.954284e-08 | 70.47969 | 3375 | 70.56548
8 |  | 4707 | 4472 | 4336 | 4407 | 4156 | 4094 | 5073 | 4898 | 4599 | [7 empty] | 4526.889 | 106547.1 | 22.84058 | 20587431.6 | -73.13602 | 4.946607e-08 | 73.05693 | 4526.889 | 73.116
9 |  | 3859 | 3822 | 3850 | 3871 | 3922 | 3904 | 4110 | 4067 | 4130 | [7 empty] | 3948.333 | 14433.75 | 30.33448 | 15602166.1 | -71.93185 | 6.430159e-08 | 71.91778 | 3948.333 | 71.92828
10 |  | 3327 | 3205 | 3242 | 3468 | 3450 | 3420 | 3599 | 3591 | 3535 | [7 empty] | 3426.333 | 20488.5 | 27.58149 | 11757972.1 | -70.70332 | 8.558565e-08 | 70.67599 | 3426.333 | 70.69659
11 |  | 2521 | 2499 | 2499 | 2576 | 2537 | 2512 | 2551 | 2552 | 2570 | [7 empty] | 2535.222 | 846.4444 | 38.80434 | 6428104.1 | -68.08083 | 1.556397e-07 | 68.0788 | 2535.222 | 68.08032
12 |  | 5921 | 5766 | 5844 | 5780 | 5695 | 5814 | 5691 | 5777 | 5743 | [7 empty] | 5781.222 | 5229.944 | 38.05542 | 33427179.2 | -75.241 | 2.993232e-08 | 75.2386 | 5781.222 | 75.24039
13 |  | 2972 | 2752 | 2716 | 2684 | 2635 | 2606 | 2765 | 2786 | 2773 | [7 empty] | 2743.222 | 11299.69 | 28.23455 | 7535312.3 | -68.77101 | 1.333988e-07 | 68.74848 | 2743.222 | 68.76522
14 |  | 2863 | 2835 | 2859 | 2829 | 2864 | 2839 | 2891 | 2844 | 2841 | [7 empty] | 2851.667 | 375.75 | 43.35299 | 8132336.8 | -69.10215 | 1.22986e-07 | 69.10144 | 2851.667 | 69.10198
15 |  | 3218 | 3149 | 3124 | 3261 | 3205 | 3223 | 3241 | 3189 | 3197 | [7 empty] | 3200.778 | 1847.694 | 37.43881 | 10246620.8 | -70.10581 | 9.765616e-08 | 70.103 | 3200.778 | 70.10511
16 |  | 3020 | 3008 | 3016 | 3072 | 3151 | 3139 | 3235 | 3162 | 3140 | [7 empty] | 3104.778 | 6286.194 | 31.85673 | 9645232.8 | -69.84313 | 1.039185e-07 | 69.83307 | 3104.778 | 69.84061
17 |  | 4277 | 4150 | 3992 | 3888 | 3681 | 3572 | 4593 | 4298 | 4219 | [7 empty] | 4074.444 | 104414.8 | 22.01375 | 16693910.7 | -72.22558 | 6.12808e-08 | 72.12676 | 4074.444 | 72.20137
18 |  | 3125 | 3119 | 3127 | 3567 | 3563 | 3520 | 4120 | 4088 | 4138 | [7 empty] | 3596.333 | 185930 | 18.4237 | 13098884.6 | -71.17234 | 8.029872e-08 | 70.95291 | 3596.333 | 71.1172
|  | The data has been brought from previous sheet and this sheet is protected |  |  |  |  | You can have upto 16 measurements per expt |  |  |  | Blanks will not affect the results of mean, Variance and SN Ratio | [6 empty] | S/N Ratio for Nomonal-the-best |  |  | S/N Ratio for smaller-the-better |  | S/N Ratio for Larger-the-better |  | S/N Ratio for Mean

## Main Effects & "AXB"
Main Effects
[5 empty] | Column #1 |  |  | Column #2 |  |  |  | Interaction between Column #1 and Column #2 | [7 empty] | Column #3 |  |  |  | Column #4 |  |  |  | Column #5 |  |  |  | Column #6 |  |  |  | Column #7 |  |  |  | Column #8
Expt. No. |  |  |  |  | empty |  |  | Temperature |  |  |  | E1 X T1 | E1 X T2 | E1 X T3 |  | E2 X T1 | E2 X T2 | E2 X T3 |  | Pressure |  |  |  | Nitrogen |  |  |  | Silane |  |  |  | Initial Settling time |  |  |  | - |  |  |  | Cleaning Method
| SN Ratio (Larger-the-Better) |  | OV-Mean |  | empty | empty |  | T1 | T2 | T3 |  | E1T1 | E1T2 | E1T3 |  | E2T1 | E2T2 | E2T3 |  | P1 | P2 | P3 |  | N1 | N2 | N3 |  | S1 | S2 | S3 |  | I1 | I2 | I3 |  | - | - | - |  | C1 | C2 | C3 |  |  | Ov-Mean
1 | 65.83332 |  |  |  | 65.83332 |  |  | 65.83332 |  |  |  | 65.83332 | [7 empty] | 65.83332 |  |  |  | 65.83332 |  |  |  | 65.83332 |  |  |  | 65.83332 |  |  |  | 65.83332 |  |  |  | 65.83332
2 | 74.40797 |  |  |  | 74.40797 |  |  | 74.40797 |  |  |  | 74.40797 | [8 empty] | 74.40797 |  |  |  | 74.40797 |  |  |  | 74.40797 |  |  |  | 74.40797 |  |  |  | 74.40797 |  |  |  | 74.40797
3 | 75.50969 |  |  |  | 75.50969 |  |  | 75.50969 |  |  |  | 75.50969 | [9 empty] | 75.50969 |  |  |  | 75.50969 |  |  |  | 75.50969 |  |  |  | 75.50969 |  |  |  | 75.50969 |  |  |  | 75.50969
4 | 66.53012 |  |  |  | 66.53012 |  |  |  | 66.53012 |  |  |  | 66.53012 | [6 empty] | 66.53012 |  |  |  | 66.53012 |  |  |  |  | 66.53012 |  |  |  | 66.53012 |  |  |  |  | 66.53012 |  |  |  | 66.53012
5 | 73.12774 |  |  |  | 73.12774 |  |  |  | 73.12774 |  |  |  | 73.12774 | [7 empty] | 73.12774 |  |  |  | 73.12774 |  |  |  |  | 73.12774 |  |  |  | 73.12774 |  | 73.12774 |  |  |  | 73.12774
6 | 69.21383 |  |  |  | 69.21383 |  |  |  | 69.21383 |  |  |  | 69.21383 | [8 empty] | 69.21383 |  |  |  | 69.21383 |  | 69.21383 |  |  |  | 69.21383 |  |  |  |  | 69.21383 |  |  |  | 69.21383
7 | 70.47969 |  |  |  | 70.47969 |  |  |  |  | 70.47969 |  |  |  | 70.47969 | [5 empty] | 70.47969 |  |  |  |  | 70.47969 |  |  | 70.47969 | [5 empty] | 70.47969 |  |  | 70.47969 |  |  |  |  | 70.47969
8 | 73.05693 |  |  |  | 73.05693 |  |  |  |  | 73.05693 |  |  |  | 73.05693 | [6 empty] | 73.05693 |  |  |  |  | 73.05693 |  |  | 73.05693 |  |  | 73.05693 | [5 empty] | 73.05693 |  | 73.05693
9 | 71.91778 |  |  |  | 71.91778 |  |  |  |  | 71.91778 |  |  |  | 71.91778 | [7 empty] | 71.91778 |  | 71.91778 | [5 empty] | 71.91778 |  |  | 71.91778 |  |  | 71.91778 |  |  |  |  | 71.91778
10 | 70.67599 |  |  |  |  | 70.67599 |  | 70.67599 | [7 empty] | 70.67599 |  |  |  | 70.67599 | [5 empty] | 70.67599 |  |  |  | 70.67599 |  |  | 70.67599 |  |  |  | 70.67599 |  |  | 70.67599
11 | 68.0788 |  |  |  |  | 68.0788 |  | 68.0788 | [7 empty] | 68.0788 |  |  |  |  | 68.0788 |  |  | 68.0788 |  |  |  | 68.0788 | [5 empty] | 68.0788 |  |  |  | 68.0788 |  |  | 68.0788
12 | 75.2386 |  |  |  |  | 75.2386 |  | 75.2386 | [7 empty] | 75.2386 | [5 empty] | 75.2386 |  |  | 75.2386 |  |  |  | 75.2386 |  |  | 75.2386 |  |  |  | 75.2386 | [5 empty] | 75.2386
13 | 68.74848 |  |  |  |  | 68.74848 |  |  | 68.74848 | [7 empty] | 68.74848 |  |  | 68.74848 |  |  |  |  | 68.74848 |  |  |  |  | 68.74848 |  | 68.74848 | [5 empty] | 68.74848 |  |  | 68.74848
14 | 69.10144 |  |  |  |  | 69.10144 |  |  | 69.10144 | [7 empty] | 69.10144 |  |  |  | 69.10144 |  |  |  |  | 69.10144 |  | 69.10144 |  |  |  |  | 69.10144 |  |  | 69.10144 | [5 empty] | 69.10144
15 | 70.103 |  |  |  |  | 70.103 |  |  | 70.103 | [7 empty] | 70.103 |  |  |  |  | 70.103 |  | 70.103 |  |  |  |  | 70.103 |  |  |  |  | 70.103 |  |  | 70.103 |  |  | 70.103
16 | 69.83307 |  |  |  |  | 69.83307 |  |  |  | 69.83307 | [7 empty] | 69.83307 |  | 69.83307 | [5 empty] | 69.83307 |  |  | 69.83307 |  |  |  |  | 69.83307 |  | 69.83307 |  |  |  |  | 69.83307
17 | 72.12676 |  |  |  |  | 72.12676 |  |  |  | 72.12676 | [7 empty] | 72.12676 |  |  | 72.12676 |  |  | 72.12676 | [5 empty] | 72.12676 |  | 72.12676 |  |  |  |  | 72.12676 |  |  |  |  | 72.12676
18 | 70.95291 |  |  |  |  | 70.95291 |  |  |  | 70.95291 | [7 empty] | 70.95291 |  |  |  | 70.95291 |  |  | 70.95291 |  |  | 70.95291 |  |  |  |  | 70.95291 |  |  |  |  | 70.95291 |  | 70.95291
Sum |  |  |  |  | 640.0771 | 634.8591 |  | 429.7444 | 416.8246 | 428.3671 |  | 215.751 | 208.8717 | 215.4544 |  | 213.9934 | 207.9529 | 212.9127 |  | 412.1007 | 429.8996 | 432.9358 |  | 414.5898 | 432.9554 | 427.391 |  | 413.66 | 429.1697 | 432.1064 |  | 424.2179 | 423.5862 | 427.132 |  | 425.052 | 427.0072 | 422.8769 |  | 423.7499 | 422.1999 | 428.9863
Factor-Effects |  |  | 70.82979 |  | 71.11968 | 70.53989 |  | 71.62406 | 69.47077 | 71.39452 |  | 71.91699 | 69.6239 | 71.81813 |  | 71.33113 | 69.31764 | 70.97091 |  | 68.68345 | 71.64994 | 72.15597 |  | 69.0983 | 72.15923 | 71.23183 |  | 68.94333 | 71.52828 | 72.01774 |  | 70.70299 | 70.5977 | 71.18867 |  | 70.84199 | 71.16787 | 70.47949 |  | 70.62498 | 70.36666 | 71.49772 |  | 70.82979
Factor-Effects for Column #1 |  |  | 70.70002 |  | 71.11968 | 70.53989
Factor-Effects for Column #2-#8 |  |  | 70.70002 |  |  |  |  | 71.62406 | 69.47077 | 71.39452 |  | 71.91699 | 69.6239 | 71.81813 |  | 71.33113 | 69.31764 | 70.97091 |  | 68.68345 | 71.64994 | 72.15597 |  | 69.0983 | 72.15923 | 71.23183 |  | 68.94333 | 71.52828 | 72.01774 |  | 70.70299 | 70.5977 | 71.18867 |  | 70.84199 | 71.16787 | 70.47949 |  | 70.62498 | 70.36666 | 71.49772
Ov Mean | 70.82979 | 70.82979 | 70.82979 | 70.82979 | 70.82979 | 70.82979 | 70.82979 | 70.82979 | 70.82979 | 70.82979 | 70.82979 | 70.82979 | 70.82979 | 70.82979 | 70.82979 | 70.82979 | 70.82979 | 70.82979 | 70.82979 | 70.82979 | 70.82979 | 70.82979 | 70.82979 | 70.82979 | 70.82979 | 70.82979 | 70.82979 | 70.82979 | 70.82979 | 70.82979 | 70.82979 | 70.82979 | 70.82979 | 70.82979 | 70.82979 | 70.82979 | 70.82979 | 70.82979 | 70.82979 | 70.82979 | 70.82979 | 70.82979 | 70.82979 | 70.82979
OV-Mean | 70.82979 |  | 70.82979 |  |  | 70.82979 |  |  | 70.82979 | [6 empty] | 70.82979 |  |  |  |  | 70.82979 |  |  |  | 70.82979 |  |  |  | 70.82979 |  |  |  | 70.82979 |  |  |  | 70.82979 |  |  |  | 70.82979
GrandTotal | 90433.34
Total SSQ | 129.8822

## Chart- Factor Effect Plot(EDIT)
YOU CAN MODIFIY THE CHART - PARTICULARLY THE Y-AXIS

## ANOVA - LARGER-the-Better
LEVELS
CONTROL FACTORS \ LEVELS | 1 | 2 | 3 | Degrees of Freedom | Sum of Squares | Mean Square | Factor Effect (percent) | F before pooling | empty | empty or pooled F=<1.5 | F After pooling | Error Bar on each CF Level
empty | 71.11968 | 70.53989 |  | 0 | 0 | 0 | - | 0 | yes | yes | - | +- 0.65 dB
Temperature | 71.62406 | 69.47077 | 71.39452 | 2 | 16.78034 | 8.390169 | 12.91966 | 13.29584 | no | no | 8.818366 | +- 0.79 dB
empty (1) x Temperature (1,2,3) | 0.00304327 | -0.1367624 | 0.1337191 | 0 | 0 | 0 | - | 0 | yes | yes | - | +- 0.79 dB
empty (2) x Temperature (1,2,3) | -0.00304327 | 0.1367624 | -0.1337191 | [8 empty] | +- 0.79 dB
Pressure | 68.68345 | 71.64994 | 72.15597 | 2 | 42.22913 | 21.11456 | 32.51341 | 33.46009 | no | no | 22.19216 | +- 0.79 dB
Nitrogen | 69.0983 | 72.15923 | 71.23183 | 2 | 29.56271 | 14.78135 | 22.76117 | 23.4239 | no | no | 15.53573 | +- 0.79 dB
Silane | 68.94333 | 71.52828 | 72.01774 | 2 | 32.74702 | 16.37351 | 25.21287 | 25.94698 | no | no | 17.20914 | +- 0.79 dB
Initial Settling time | 70.70299 | 70.5977 | 71.18867 | 2 | 1.192406 | 0.5962032 | 0.9180678 | 0.9447988 | no | pooled | - | +- 0.79 dB
- | 70.84199 | 71.16787 | 70.47949 | 0 | 0 | 0 | - | 0 | yes | yes | - | +- 0.79 dB
Cleaning Method | 70.62498 | 70.36666 | 71.49772 | 2 | 4.215391 | 2.107695 | 3.24555 | 3.340049 | no | pooled | - | +- 0.79 dB
Ov-Mean | 70.82979 | 70.82979 | 70.82979 | 12 |  |  | NO. OF unpooled 2-LEVEL CFs = |  |  | 0
[7 empty] | NO. OF unpooled 3-LEVEL CFs = |  |  | 4
Total sum of Squares due to Factor Effects |  |  |  |  | 126.727
Total sum of Squares = grand Total - 18*mean sq |  |  |  |  | 129.8822
Error Variance (unpooled) |  |  |  | 5 | 3.155186
Error Variance (unpooled) per degree of freedom | [5 empty] | 0.6310372
(Error Variance pooled)) |  |  |  | 9 | 8.562984
Error Variance per degree of freedom | [5 empty] | 0.9514426
Error Bar for each col #1 CF level = 2*SQRT(error var. per DF / repetition of each level) = | [5 empty] | 0.6502795
Error Bar for each #2-#8 CF level = 2*SQRT(error var. per DF / repetition of each level) = | [5 empty] | 0.7964264 |  | 1/n = 1/(nexpts for mean) + (no of unpooled CF)/(nrepeat for each level) = |  |  |  | 0.7222222
Prediction error variance (for 5 to 6 repititions) = sum of sq for error /neff = | [5 empty] | 0.8774415
[8 empty] | nr = no of repeat expts = |  | 5
95% confidence interval for pred. err = +-2*sqrt(pred err) = | [5 empty] | 1.873437
Total Error | [8 empty] | 1/neff = 1/n + 1/nr therefore neff = |  |  | 1.084337
OV-MEAN | 70.82979 | 70.82979 | 70.82979 |  | 70.82979
Total sum of Squares = grand Total - 18*mean sq | 129.8822
This Excel Sheet is created by Dr. P. R. Apte, TIFR, Mumbai, India e-mail: apte@tifr.res.in , web-page : http://www.tifr.res.in/~apte

## PREDICT S-N for any settings
Main Effects
[5 empty] | Column #1 |  |  |  | Column #2 |  |  |  | Interaction between Column #1 and Column #2 | [5 empty] | Column #3 |  |  | Column #4 |  |  | Column #5 |  |  | Column #6 |  |  | Column #7 |  |  | Column #8
Expt. No. |  |  |  |  | empty |  |  |  | Temperature |  |  |  | E1 X T1 | E1 X T2 | E1 X T3 | E2 X T1 | E2 X T2 | E2 X T3 | Pressure |  |  | Nitrogen |  |  | Silane |  |  | Initial Settling time |  |  | - |  |  | Cleaning Method
| SN Ratio (smaller-the-Better) |  | OV-Mean |  | empty | empty |  |  | T1 | T2 | T3 |  | E1T1 | E1T2 | E1T3 | E2T1 | E2T2 | E2T3 | P1 | P2 | P3 | N1 | N2 | N3 | S1 | S2 | S3 | I1 | I2 | I3 | - | - | - | C1 | C2 | C3 | Ov-Mean
1 | -65.83791 |  |  |  | -65.83791 |  |  |  | -65.83791 |  |  |  | -65.83791 | [5 empty] | -65.83791 |  |  | -65.83791 |  |  | -65.83791 |  |  | -65.83791 |  |  | -65.83791 |  |  | -65.83791
2 | -74.41211 |  |  |  | -74.41211 |  |  |  | -74.41211 |  |  |  | -74.41211 | [6 empty] | -74.41211 |  |  | -74.41211 |  |  | -74.41211 |  |  | -74.41211 |  |  | -74.41211 |  |  | -74.41211
3 | -75.5135 |  |  |  | -75.5135 |  |  |  | -75.5135 |  |  |  | -75.5135 | [7 empty] | -75.5135 |  |  | -75.5135 |  |  | -75.5135 |  |  | -75.5135 |  |  | -75.5135 |  |  | -75.5135
4 | -66.53104 |  |  |  | -66.53104 |  |  |  |  | -66.53104 |  |  |  | -66.53104 |  |  |  |  | -66.53104 |  |  | -66.53104 |  |  |  | -66.53104 |  |  | -66.53104 |  |  |  | -66.53104 |  |  | -66.53104
5 | -73.242 |  |  |  | -73.242 |  |  |  |  | -73.242 |  |  |  | -73.242 | [5 empty] | -73.242 |  |  | -73.242 |  |  |  | -73.242 |  |  | -73.242 | -73.242 |  |  | -73.242
6 | -69.2216 |  |  |  | -69.2216 |  |  |  |  | -69.2216 |  |  |  | -69.2216 | [6 empty] | -69.2216 |  |  | -69.2216 | -69.2216 |  |  | -69.2216 |  |  |  | -69.2216 |  |  | -69.2216
7 | -70.59339 |  |  |  | -70.59339 | [5 empty] | -70.59339 |  |  |  | -70.59339 |  |  |  | -70.59339 |  |  |  | -70.59339 |  | -70.59339 |  |  |  |  | -70.59339 |  | -70.59339 |  |  |  | -70.59339
8 | -73.13602 |  |  |  | -73.13602 | [5 empty] | -73.13602 |  |  |  | -73.13602 |  |  |  |  | -73.13602 |  |  |  | -73.13602 |  | -73.13602 |  | -73.13602 |  |  |  |  | -73.13602 | -73.13602
9 | -71.93185 |  |  |  | -71.93185 | [5 empty] | -71.93185 |  |  |  | -71.93185 | [5 empty] | -71.93185 | -71.93185 |  |  |  |  | -71.93185 |  | -71.93185 |  | -71.93185 |  |  |  | -71.93185
10 | -70.70332 |  |  |  |  | -70.70332 |  |  | -70.70332 | [6 empty] | -70.70332 |  |  | -70.70332 |  |  |  |  | -70.70332 |  |  | -70.70332 |  | -70.70332 |  |  | -70.70332 |  | -70.70332
11 | -68.08083 |  |  |  |  | -68.08083 |  |  | -68.08083 | [6 empty] | -68.08083 |  |  |  | -68.08083 |  | -68.08083 |  |  | -68.08083 |  |  |  |  | -68.08083 |  |  | -68.08083 |  | -68.08083
12 | -75.241 |  |  |  |  | -75.241 |  |  | -75.241 | [6 empty] | -75.241 |  |  |  |  | -75.241 |  | -75.241 |  |  | -75.241 |  | -75.241 |  |  | -75.241 |  |  |  |  | -75.241
13 | -68.77101 |  |  |  |  | -68.77101 |  |  |  | -68.77101 | [6 empty] | -68.77101 |  | -68.77101 |  |  |  | -68.77101 |  |  |  | -68.77101 | -68.77101 |  |  |  |  | -68.77101 |  | -68.77101
14 | -69.10215 |  |  |  |  | -69.10215 |  |  |  | -69.10215 | [6 empty] | -69.10215 |  |  | -69.10215 |  |  |  | -69.10215 | -69.10215 |  |  |  | -69.10215 |  | -69.10215 |  |  |  |  | -69.10215
15 | -70.10581 |  |  |  |  | -70.10581 |  |  |  | -70.10581 | [6 empty] | -70.10581 |  |  |  | -70.10581 | -70.10581 |  |  |  | -70.10581 |  |  |  | -70.10581 |  | -70.10581 |  | -70.10581
16 | -69.84313 |  |  |  |  | -69.84313 |  |  |  |  | -69.84313 | [6 empty] | -69.84313 | -69.84313 |  |  |  |  | -69.84313 |  | -69.84313 |  |  |  | -69.84313 | -69.84313 |  |  |  | -69.84313
17 | -72.22558 |  |  |  |  | -72.22558 |  |  |  |  | -72.22558 | [6 empty] | -72.22558 |  | -72.22558 |  | -72.22558 |  |  |  |  | -72.22558 | -72.22558 |  |  |  | -72.22558 |  |  |  | -72.22558
18 | -71.17234 |  |  |  |  | -71.17234 |  |  |  |  | -71.17234 | [6 empty] | -71.17234 |  |  | -71.17234 |  | -71.17234 |  | -71.17234 |  |  |  | -71.17234 |  |  |  | -71.17234 | -71.17234
Sum |  |  |  |  | -640.4194 | -635.2452 |  |  | -429.7887 | -416.9736 | -428.9023 |  | -215.7635 | -208.9946 | -215.6613 | -214.0252 | -207.979 | -213.2411 | -412.2798 | -430.1987 | -433.1861 | -414.713 | -433.4319 | -427.5197 | -414.0082 | -429.2691 | -432.3873 | -424.4331 | -423.8528 | -427.3787 | -425.198 | -427.2618 | -423.2047 | -424.1974 | -422.2605 | -429.2067
Factor-Effects |  |  | -70.87026 |  | -71.15771 | -70.5828 |  |  | -71.63144 | -69.4956 | -71.48372 |  | -71.92117 | -69.66488 | -71.88709 | -71.34172 | -69.32632 | -71.08035 | -68.7133 | -71.69978 | -72.19768 | -69.11884 | -72.23864 | -71.25329 | -69.00137 | -71.54485 | -72.06454 | -70.73885 | -70.64214 | -71.22978 | -70.86634 | -71.2103 | -70.53412 | -70.69957 | -70.37676 | -71.53444 | -70.87026
Dev. From Mean |  |  |  |  | -0.2874581 | 0.2874581 |  |  | -0.7611892 | 1.374653 | -0.6134639 |  | -1.050917 | 1.205375 | -1.016833 | -0.4714616 | 1.543931 | -0.2100951 | 2.156954 | -0.8295273 | -1.327427 | 1.751419 | -1.368387 | -0.383032 | 1.868885 | -0.6745963 | -1.194288 | 0.1314023 | 0.2281175 | -0.3595198 | 0.003917011 | -0.3400477 | 0.3361307 | 0.1706889 | 0.4935002 | -0.6641891
Best Settings | [5 empty] | empty |  |  |  | T2 | [9 empty] | P1 |  |  | N1 |  |  | S1 |  |  | I2 |  |  | - |  |  | C2
Best result (S/N Ratio) | -63.49023
Best result (Defects) | 1494.553
OV-Mean | -70.87026 |  | -70.87026 |  | -70.87026 | [30 empty] | -70.87026
GrandTotal | 90537.63
Total SSQ | 130.951
Type 'NEW' levels as 1,2 or 3
L18 ASSIGNMENT | Control Factor Names |  | Level 1 | Level 2 | Level 3 | SELECT | LevelName | Opt Level | % Factor Effect | Contribution of SELECTed Level to S/N Ratio (in dB) | "F" after Pooling | DOMINANT or Significant or neutral/negligible
Column 1 | empty |  | empty | empty |  | - | - | - | - | 0 | - | neutral/negligible-
Column 2 | Temperature |  | T1 | T2 | T3 | 1 | T1 | T2 | 12.91966 | -0.7611892 | 8.818366 | Significant
Column 3 | Pressure |  | P1 | P2 | P3 | 1 | P1 | P1 | 32.51341 | 2.156954 | 22.19216 | DOMINANT
Column 4 | Nitrogen |  | N1 | N2 | N3 | 1 | N1 | N1 | 22.76117 | 1.751419 | 15.53573 | DOMINANT
Column 5 | Silane |  | S1 | S2 | S3 | 1 | S1 | S1 | 25.21287 | 1.868885 | 17.20914 | DOMINANT
Column 6 | Initial Settling time |  | I1 | I2 | I3 | - |  | - | - | 0 | - | neutral/negligible-
Column 7 | - |  | - | - | - | - | - | - | - | 0 | - | neutral/negligible-
Column 8 | Cleaning Method |  | C1 | C2 | C3 | - |  | - | - | 0 | - | neutral/negligible-
[9 empty] | Ov-Mean | 70.82979
[6 empty] | 75.84585 |  |  | S/N Ratio | 75.84585
[5 empty] | 77.71929 |  | 73.97242 |  | "+-" prediction error (95% confidence) in dB | 1.873437
| See the 'RESULTS' here |  |  |  | 7690.677 | to | 4995.982 |  | Deposition Rate | 6198.587
Range Center Value

## Interactions
Interaction between Columns 1 X 2
LEVELS
Column # | CONTROL FACTORS \ LEVELS | 1 | 2 | 3
1 | empty | 71.11968 | 70.53989
2 | Temperature | 71.62406 | 69.47077 | 71.39452
1x2 | empty (1) x Temperature (1,2,3) | 0.00304327 | -0.1367624 | 0.1337191
1x2 | empty (2) x Temperature (1,2,3) | -0.00304327 | 0.1367624 | -0.1337191
| Ov-Mean | 70.82979 | 70.82979 | 70.82979
| The Contribution of SETTINGS |  | empty (1) | X | Temperature (1) | to objective function for | Deposition Rate | = | 1.087209 | dB
| The Contribution of SETTINGS |  | empty (1) | X | Temperature (2) | to objective function for | Deposition Rate | = | -1.205886 | dB
| The Contribution of SETTINGS |  | empty (1) | X | Temperature (3) | to objective function for | Deposition Rate | = | 0.9883478 | dB
=
| The Contribution of SETTINGS |  | empty (2) | X | Temperature (1) | to objective function for | Deposition Rate | = | 0.5013422 | dB
| The Contribution of SETTINGS |  | empty (2) | X | Temperature (2) | to objective function for | Deposition Rate | = | -1.512142 | dB
| The Contribution of SETTINGS |  | empty (2) | X | Temperature (3) | to objective function for | Deposition Rate | = | 0.1411289 | dB