## Title -L18- Nominal-the-best
This Excel Sheet is created by Dr. P. R. Apte, IIT Bombay, Powai, Mumbai-400 076, India e-mail: apte@ee.iitb.ac.in , web-page : http://www.ee.iitb.ac.in/~apte
| Title of the problem |  |  |  | Polysi Deposition for VLSI
YOU MAY OVER-WRITE ON THE 'orange' TEXT IN ALL THE SHEETS
| Write an Introduction to the problem |  |  |  | nominal thickness
Team members
| Duration |  |  | start date | 2006-09-27
|  |  |  | Date today | 2026-07-30 02:21
Last Modified on 2-Mar-2007
password info for P. R. Apte |  | L18**** | L18 :- 1 Control factor with 2-Levels and upto 7 control factors with 3 levels each

## Steps (#1-#5) in Taguchi Method
This Excel Sheet is created by Dr. P. R. Apte, TIFR, Mumbai, India e-mail: apte@tifr.res.in , web-page : http://www.ee.iitb.ac.in/~apte
USERNAME
| START DATE | TODAY
| 26-Sep-06 TYPE THE DATE HERE | 2026-07-30
STEP 1: Identify Main Function, failure mode and side effects | PolySilicon is deposited by "Low-Pressure Chemical Vapor Deposition" Technique. However, there are 3 problems : (1) Thickness Non uniformity, (2) defects (pin holes and/or particulates) and (3) Deposition Rate
STEP 2: Identify Noise factors, testing conditions (to capture the effects of noise) | Variations in all control parameters as well as Internal and External NoIsE factors
STEP 3: Identify Quality Characteristics and Objective Function | However, there are 3 quality characteristics of interest: (1) Thickness non-uniformity : Nominal-the-Best, ideal value 1000 Ang., (2) defects (pin holes and/or particulates) : smaller-the-better, and (3) Deposition rate : Larger-the-better
STEP 4: Identify Control Factors and their Levels | Assumptions are : All 6 control factors are ORTHOGONAL to each other and hence there would not be any need to study their interactions with each other
STEP 5: Identify Orthogonal Array (degrees of freedom for error) | L18 array is chosen 1 control factor with 2 levels and upto 7 control factors with 3 levels are allowed. Interaction AXB can be studied,
Reference : "Quality Engineering using Robust Design" by M.S. Phadke, Prentice Hall 1989, Chapter 4
Last Modified on15-Feb-2007

## Qual char & S-N Ratio &repeatNo
TESTS | Smaller-the-better | Nominal-the-Best | Larger-the-Better | Mean | Repetitions in each row of expt (due to NoIsE Factor combinations) | Repetitions of confirmation expt (using the 'best' settings)
Thickness |  | YES |  |  | 6 | 5
Type Quality Characteristic name/identifier | Type YES or NO |  |  |  | You may overtype the number of measurements for each experiment. (due to NoIsE Factor combinations) | Type the number of times the 'BEST" experiment (with 'best' CF levels) is repeated
This Excel Sheet is created by Dr. P. R. Apte, TIFR, Mumbai, India e-mail: apte@tifr.res.in , web-page : http://www.tifr.res.in/~apte

## Control-NoIsE Factors & Levels
LEVELS
Column # | CONTROL FACTORS \ LEVELS | 1 | 2 | 3 |  | Go to a cell, delete contents (using 'delete' key) and write the Control Factor names (necessary) & Level names (optional)
1 | empty | empty | empty
2 | Temperature | T1 | T2 | T3
3 | Pressure | P1 | P2 | P3
4 | Nitrogen | N1 | N2 | N3
5 | Silane | S1 | S2 | S3
6 | Initial Settling time | I1 | I2 | I3
7 | - | - | - | -
8 | Cleaning Method | C1 | C2 | C3
"empty", "-" are reserved for indicatiing 'blank' columns
| NoIsE FACTORS \ LEVELS | NoIsE Level 1 | NoIsE Level 2 | NoIsE Level 3 | NUMBER OF LEVELS
| U NoIsE FACTOR 1 | U1 | U2 |  | 2 | Type 2 or 3
| V NoIsE FACTOR 2 | V1 | V2 | V3 | 3
| W NoIsE FACTOR 3 | W1 | W2
| X NoIsE FACTOR 4 | X1 | X2
OKAY
Go to a cell, delete contents (using 'delete' key) and write the Control Factor names (necessary) & Level names (optional)
[5 empty] | WHICH OUTER-ARRAY IS REQUIRED = | F6

## L18-ARRAY
L18 Array
Control Factors
Expt. No. | A | B | C | D | E | F | G | H
1 | 1 | 1 | 1 | 1 | 1 | 1 | 1 | 1
2 | 1 | 1 | 2 | 2 | 2 | 2 | 2 | 2
3 | 1 | 1 | 3 | 3 | 3 | 3 | 3 | 3
4 | 1 | 2 | 1 | 1 | 2 | 2 | 3 | 3
5 | 1 | 2 | 2 | 2 | 3 | 3 | 1 | 1
6 | 1 | 2 | 3 | 3 | 1 | 1 | 2 | 2 |  | L18 Array is always the same and hence no need to change this - EVER
7 | 1 | 3 | 1 | 2 | 1 | 3 | 2 | 3
8 | 1 | 3 | 2 | 3 | 2 | 1 | 3 | 1
9 | 1 | 3 | 3 | 1 | 3 | 2 | 1 | 2
10 | 2 | 1 | 1 | 3 | 3 | 2 | 2 | 1
11 | 2 | 1 | 2 | 1 | 1 | 3 | 3 | 2
12 | 2 | 1 | 3 | 2 | 2 | 1 | 1 | 3
13 | 2 | 2 | 1 | 2 | 3 | 1 | 3 | 2
14 | 2 | 2 | 2 | 3 | 1 | 2 | 1 | 3
15 | 2 | 2 | 3 | 1 | 2 | 3 | 2 | 1
16 | 2 | 3 | 1 | 3 | 2 | 3 | 1 | 2
17 | 2 | 3 | 2 | 1 | 3 | 1 | 2 | 3
18 | 2 | 3 | 3 | 2 | 1 | 2 | 3 | 1
repetition number = | 9 |  |  |  | repetition number = | 6 |  | Total no. of expts = | 18

## Experimenter"s Log "L18-ARRAY"
Experimenter's Log | [9 empty] | CHOSEN FACTORIAL OR ORTHOGONAL ARRAY==>F6 | NoIsE Factor combinations used as repetitions for each (row of) experiment L4 / F4 F6 F8 / L8 L9 L12 F16
| NUMBER OF MEASUREMENTS | 6 | NUMBER OF MEASUREMENTS | [6 empty] | REPETITIONS NoIsE FACTOR names | 1 | 2 | 3 | 4 | 5 | 6
[10 empty] | U NoIsE FACTOR 1 | U1 | U1 | U1 | U2 | U2 | U2
[10 empty] | V NoIsE FACTOR 2 | V1 | V2 | V3 | V1 | V2 | V3
|  | Expt. No. | Control Factors Assigned to columns | [7 empty] | meas # 1 | meas # 2 | meas # 3 | meas # 4 | meas # 5 | meas # 6
|  |  | empty | Temperature | Pressure | Nitrogen | Silane | Initial Settling time | - | Cleaning Method
|  | 1 | empty | T1 | P1 | N1 | S1 | I1 | - | C1 | 40.96 | 41.0112 | 41.0624 | 41.1136 | 41.1648 | 41.216
|  | 2 | empty | T1 | P2 | N2 | S2 | I2 | - | C2 | 64 | 64.08 | 64.16 | 64.24 | 64.32 | 64.4
|  | 3 | empty | T1 | P3 | N3 | S3 | I3 | - | C3 | 48 | 48.8 | 49.6 | 50.4 | 51.2 | 52
|  | 4 | empty | T2 | P1 | N1 | S2 | I2 | - | C3 | 96 | 96.08 | 96.16 | 96.24 | 96.32 | 96.4
|  | 5 | empty | T2 | P2 | N2 | S3 | I3 | - | C1 | 96 | 96.08 | 96.16 | 96.24 | 96.32 | 96.4
|  | 6 | empty | T2 | P3 | N3 | S1 | I1 | - | C2 | 48 | 48.8 | 49.6 | 50.4 | 51.2 | 52
|  | 7 | empty | T3 | P1 | N2 | S1 | I3 | - | C3 | 139.2 | 140 | 153 | 141.6 | 142.4 | 150
|  | 8 | empty | T3 | P2 | N3 | S2 | I1 | - | C1 | 48 | 48.8 | 49.6 | 50.4 | 51.2 | 52
|  | 9 | empty | T3 | P3 | N1 | S3 | I2 | - | C2 | 139.2 | 140 | 140.8 | 141.6 | 142.4 | 143.2
|  | 10 | empty | T1 | P1 | N3 | S3 | I2 | - | C1 | 113.92 | 113.9456 | 113.9712 | 113.9968 | 114.0224 | 114.048
|  | 11 | empty | T1 | P2 | N1 | S1 | I3 | - | C2 | 64 | 64.08 | 64.16 | 64.24 | 64.32 | 64.4
|  | 12 | empty | T1 | P3 | N2 | S2 | I1 | - | C3 | 48 | 48.8 | 49.6 | 50.4 | 51.2 | 52
|  | 13 | empty | T2 | P1 | N2 | S3 | I1 | - | C2 | 125.28 | 126 | 126.72 | 127.44 | 128.16 | 128.88
|  | 14 | empty | T2 | P2 | N3 | S1 | I2 | - | C3 | 48 | 48.8 | 49.6 | 50.4 | 51.2 | 52
|  | 15 | empty | T2 | P3 | N1 | S2 | I3 | - | C1 | 142.4 | 142.432 | 142.464 | 142.496 | 142.528 | 142.56
|  | 16 | empty | T3 | P1 | N3 | S2 | I3 | - | C2 | 48 | 48.8 | 49.6 | 50.4 | 51.2 | 52
|  | 17 | empty | T3 | P2 | N1 | S3 | I1 | - | C3 | 125.28 | 126 | 126.72 | 127.44 | 128.16 | 128.88
|  | 18 | empty | T3 | P3 | N2 | S1 | I2 | - | C1 | 139.2 | 140 | 140.8 | 141.6 | 142.4 | 143.2
|  |  | repetition number = | 9 |  | repetition number = | 6 |  |  | Total no. of expts = | 18 | DATA COPIED FROM THE COPY DATA SHEET
|  | F6 | CHOSEN FACTORIAL OR ORTHOGONAL ARRAY | [5 empty] | F6
[9 empty] | F2 | EXPT NO. | 1 | 2 | 3 | 4 | 5 | 6 | 7 | 8 | 9 | 10 | 11 | 12 | 13 | 14 | 15 | 16
[10 empty] | A | 1 | 2
B
C
D
[9 empty] | F3 | EXPT NO. | 1 | 2 | 3 | 4 | 5 | 6 | 7 | 8 | 9 | 10 | 11 | 12 | 13 | 14 | 15 | 16
[10 empty] | A | 1 | 2 | 3
B
C
D
[9 empty] | F4 | EXPT NO. | 1 | 2 | 3 | 4 | 5 | 6 | 7 | 8 | 9 | 10 | 11 | 12 | 13 | 14 | 15 | 16
[10 empty] | A | 1 | 1 | 2 | 2
[10 empty] | B | 1 | 2 | 1 | 2
C
D
[9 empty] | F6 | EXPT NO. | 1 | 2 | 3 | 4 | 5 | 6 | 7 | 8 | 9 | 10 | 11 | 12 | 13 | 14 | 15 | 16
[10 empty] | A | 1 | 1 | 1 | 2 | 2 | 2
[10 empty] | B | 1 | 2 | 3 | 1 | 2 | 3
C
D
[9 empty] | F8 | EXPT NO. | 1 | 2 | 3 | 4 | 5 | 6 | 7 | 8 | 9 | 10 | 11 | 12 | 13 | 14 | 15 | 16
[10 empty] | A | 1 | 1 | 1 | 1 | 2 | 2 | 2 | 2
[10 empty] | B | 1 | 1 | 2 | 2 | 1 | 1 | 2 | 2
[10 empty] | C | 1 | 2 | 1 | 2 | 1 | 2 | 1 | 2
D
[9 empty] | F12 | EXPT NO. | 1 | 2 | 3 | 4 | 5 | 6 | 7 | 8 | 9 | 10 | 11 | 12 | 13 | 14 | 15 | 16
[10 empty] | A | 1 | 1 | 1 | 1 | 1 | 1 | 2 | 2 | 2 | 2 | 2 | 2
[10 empty] | B | 1 | 1 | 1 | 2 | 2 | 2 | 1 | 1 | 1 | 2 | 2 | 2
[10 empty] | C | 1 | 2 | 3 | 1 | 2 | 3 | 1 | 2 | 3 | 1 | 2 | 3
D
[9 empty] | F16 | EXPT NO. | 1 | 2 | 3 | 4 | 5 | 6 | 7 | 8 | 9 | 10 | 11 | 12 | 13 | 14 | 15 | 16
[10 empty] | A | 1 | 1 | 1 | 1 | 1 | 1 | 1 | 1 | 2 | 2 | 2 | 2 | 2 | 2 | 2 | 2
[10 empty] | B | 1 | 1 | 1 | 1 | 2 | 2 | 2 | 2 | 1 | 1 | 1 | 1 | 2 | 2 | 2 | 2
[10 empty] | C | 1 | 1 | 2 | 2 | 1 | 1 | 2 | 2 | 1 | 1 | 2 | 2 | 1 | 1 | 2 | 2
[10 empty] | D | 1 | 2 | 1 | 2 | 1 | 2 | 1 | 2 | 1 | 2 | 1 | 2 | 1 | 2 | 1 | 2
[9 empty] | L4 | EXPT NO. | 1 | 2 | 3 | 4 | 5 | 6 | 7 | 8 | 9 | 10 | 11 | 12 | 13 | 14 | 15 | 16
[10 empty] | A | 1 | 1 | 2 | 2
[10 empty] | B | 1 | 2 | 1 | 2
[10 empty] | C | 1 | 2 | 2 | 1
D
[9 empty] | L8 | EXPT NO. | 1 | 2 | 3 | 4 | 5 | 6 | 7 | 8 | 9 | 10 | 11 | 12 | 13 | 14 | 15 | 16
[10 empty] | A | 1 | 1 | 1 | 1 | 2 | 2 | 2 | 2
[10 empty] | B | 1 | 1 | 2 | 2 | 1 | 1 | 2 | 2
[10 empty] | C | 1 | 2 | 1 | 2 | 1 | 2 | 1 | 2
[10 empty] | D | 1 | 2 | 1 | 2 | 2 | 1 | 2 | 1
[9 empty] | L9 | EXPT NO. | 1 | 2 | 3 | 4 | 5 | 6 | 7 | 8 | 9 | 10 | 11 | 12 | 13 | 14 | 15 | 16
[10 empty] | A | 1 | 1 | 1 | 2 | 2 | 2 | 3 | 3 | 3
[10 empty] | B | 1 | 2 | 3 | 1 | 2 | 3 | 1 | 2 | 3
[10 empty] | C | 1 | 2 | 3 | 2 | 3 | 1 | 3 | 1 | 2
[10 empty] | D | 1 | 2 | 3 | 3 | 1 | 2 | 2 | 3 | 1

## Input measured data
Expt. No. | Repetitions or Measurements for each expt. | 1 | 2 | 3 | 4 | 5 | 6 | 7 | 8 | 9 | 10 | 11 | 12 | 13 | 14 | 15 | 16
1 |  | 40.96 | 41.0112 | 41.0624 | 41.1136 | 41.1648 | 41.216 | 41.2672 | 41.3184 | 41.3696 | 41.4208 | 41.472 | 41.5232
2 |  | 64 | 64.08 | 64.16 | 64.24 | 64.32 | 64.4 | 64.48 | 64.56 | 64.64 | 64.72 | 64.8 | 64.88
3 |  | 48 | 48.8 | 49.6 | 50.4 | 51.2 | 52 | 52.8 | 53.6 | 54.4 | 55.2 | 56 | 56.8
4 |  | 96 | 96.08 | 96.16 | 96.24 | 96.32 | 96.4 | 96.48 | 96.56 | 96.64 | 96.72 | 96.8 | 96.88
5 |  | 96 | 96.08 | 96.16 | 96.24 | 96.32 | 96.4 | 96.48 | 96.56 | 96.64 | 96.72 | 96.8 | 96.88
6 |  | 48 | 48.8 | 49.6 | 50.4 | 51.2 | 52 | 52.8 | 53.6 | 54.4 | 55.2 | 56 | 56.8
7 |  | 139.2 | 140 | 153 | 141.6 | 142.4 | 150 | 144 | 144.8 | 145.6 | 153 | 147.2 | 148
8 |  | 48 | 48.8 | 49.6 | 50.4 | 51.2 | 52 | 52.8 | 53.6 | 54.4 | 55.2 | 56 | 56.8
9 |  | 139.2 | 140 | 140.8 | 141.6 | 142.4 | 143.2 | 144 | 144.8 | 145.6 | 146.4 | 147.2 | 148
10 |  | 113.92 | 113.9456 | 113.9712 | 113.9968 | 114.0224 | 114.048 | 114.0736 | 114.0992 | 114.1248 | 114.1504 | 114.176 | 114.2016
11 |  | 64 | 64.08 | 64.16 | 64.24 | 64.32 | 64.4 | 64.48 | 64.56 | 64.64 | 64.72 | 64.8 | 64.88
12 |  | 48 | 48.8 | 49.6 | 50.4 | 51.2 | 52 | 52.8 | 53.6 | 54.4 | 55.2 | 56 | 56.8
13 |  | 125.28 | 126 | 126.72 | 127.44 | 128.16 | 128.88 | 129.6 | 130.32 | 131.04 | 131.76 | 132.48 | 133.2
14 |  | 48 | 48.8 | 49.6 | 50.4 | 51.2 | 52 | 52.8 | 53.6 | 54.4 | 55.2 | 56 | 56.8
15 |  | 142.4 | 142.432 | 142.464 | 142.496 | 142.528 | 142.56 | 142.592 | 142.624 | 142.656 | 142.688 | 142.72 | 142.752
16 |  | 48 | 48.8 | 49.6 | 50.4 | 51.2 | 52 | 52.8 | 53.6 | 54.4 | 55.2 | 56 | 56.8
17 |  | 125.28 | 126 | 126.72 | 127.44 | 128.16 | 128.88 | 129.6 | 130.32 | 131.04 | 131.76 | 132.48 | 133.2
18 |  | 139.2 | 140 | 140.8 | 141.6 | 142.4 | 143.2 | 144 | 144.8 | 145.6 | 146.4 | 147.2 | 148
|  | Feed the data in these rows and columns |  |  |  |  | You can have upto 16 measurements per expt |  |  |  |  | Blanks will not affect the results of mean, Variance and SN Ratio
meas.
[7 empty] | 2 NF with 2-levels each = |  |  | 4 | factorial
|  | How to use NoIsE Factors for generating repetitions for each expt |  |  |  |  | 3 NF with 2-levels each = |  |  | 4 | L4 Orthogonal Array
[7 empty] | 1 NF with 2-levels 1 NF with 3-levels= |  |  | 6 | factorial
[7 empty] | 2-4 NF with 3-levels each = |  |  | 9 | L9 Orthogonal Array
|  | 125.28 | 126 | 126.72 | 127.44 | 128.16 | 128.88 | 129.6 | 130.32 | 131.04 | 131.76 | 132.48 | 133.2 | 0 | 0 | 0 | 0
|  | 91.136 | 91.15648 | 91.17696 | 91.19744 | 91.21792 | 91.2384 | 91.25888 | 91.27936 | 91.29984 | 91.32032 | 91.3408 | 91.36128 | 0 | 0 | 0 | 0

## Copy Data & calc S-N Ratio QC-B
| Number of Measurements | 6 | 6 | 6 | 6 | 6 | 6 | 6 | 6 | 6 | 6 | 6 | 6 | 6 | 6 | 6 | 6
Expt. No. | Repetitions or Measurements for each expt. | 1 | 2 | 3 | 4 | 5 | 6 | 7 | 8 | 9 | 10 | 11 | 12 | 13 | 14 | 15 | 16 | Mean | Variance | SN Ratio (Mean) | SN Ratio (Nominal-the-Best) | Sum of Squares of reciprocals | SN Ratio (Larger-the-Better) | Mean | S/N Ratio (Mean)
1 |  | 40.96 | 41.0112 | 41.0624 | 41.1136 | 41.1648 | 41.216 | [10 empty] | 41.088 | 0.00917504 | 32.2743 | 52.64822 | 0.0005923466 | 32.27424 | 41.088 | 32.2743
2 |  | 64 | 64.08 | 64.16 | 64.24 | 64.32 | 64.4 | [10 empty] | 64.2 | 0.0224 | 36.1507 | 52.64822 | 0.0002426252 | 36.15064 | 64.2 | 36.1507
3 |  | 48 | 48.8 | 49.6 | 50.4 | 51.2 | 52 | [10 empty] | 50 | 2.24 | 33.9794 | 30.47692 | 0.0004008979 | 33.96966 | 50 | 33.9794
4 |  | 96 | 96.08 | 96.16 | 96.24 | 96.32 | 96.4 | [10 empty] | 96.2 | 0.0224 | 39.6635 | 56.16102 | 0.0001080569 | 39.66348 | 96.2 | 39.6635
5 |  | 96 | 96.08 | 96.16 | 96.24 | 96.32 | 96.4 | [10 empty] | 96.2 | 0.0224 | 39.6635 | 56.16102 | 0.0001080569 | 39.66348 | 96.2 | 39.6635
6 |  | 48 | 48.8 | 49.6 | 50.4 | 51.2 | 52 | [10 empty] | 50 | 2.24 | 33.9794 | 30.47692 | 0.0004008979 | 33.96966 | 50 | 33.9794
7 |  | 139.2 | 140 | 153 | 141.6 | 142.4 | 150 | [10 empty] | 144.3667 | 32.71067 | 43.18934 | 28.04244 | 4.816351e-05 | 43.17282 | 144.3667 | 43.18934
8 |  | 48 | 48.8 | 49.6 | 50.4 | 51.2 | 52 | [10 empty] | 50 | 2.24 | 33.9794 | 30.47692 | 0.0004008979 | 33.96966 | 50 | 33.9794
9 |  | 139.2 | 140 | 140.8 | 141.6 | 142.4 | 143.2 | [10 empty] | 141.2 | 2.24 | 42.99669 | 39.49421 | 5.017098e-05 | 42.99547 | 141.2 | 42.99669
10 |  | 113.92 | 113.9456 | 113.9712 | 113.9968 | 114.0224 | 114.048 | [10 empty] | 113.984 | 0.00229376 | 41.13688 | 67.5314 | 7.696839e-05 | 41.13688 | 113.984 | 41.13688
11 |  | 64 | 64.08 | 64.16 | 64.24 | 64.32 | 64.4 | [10 empty] | 64.2 | 0.0224 | 36.1507 | 52.64822 | 0.0002426252 | 36.15064 | 64.2 | 36.1507
12 |  | 48 | 48.8 | 49.6 | 50.4 | 51.2 | 52 | [10 empty] | 50 | 2.24 | 33.9794 | 30.47692 | 0.0004008979 | 33.96966 | 50 | 33.9794
13 |  | 125.28 | 126 | 126.72 | 127.44 | 128.16 | 128.88 | [10 empty] | 127.08 | 1.8144 | 42.08154 | 39.49421 | 6.193948e-05 | 42.08032 | 127.08 | 42.08154
14 |  | 48 | 48.8 | 49.6 | 50.4 | 51.2 | 52 | [10 empty] | 50 | 2.24 | 33.9794 | 30.47692 | 0.0004008979 | 33.96966 | 50 | 33.9794
15 |  | 142.4 | 142.432 | 142.464 | 142.496 | 142.528 | 142.56 | [10 empty] | 142.48 | 0.003584 | 43.07508 | 67.5314 | 4.925977e-05 | 43.07508 | 142.48 | 43.07508
16 |  | 48 | 48.8 | 49.6 | 50.4 | 51.2 | 52 | [10 empty] | 50 | 2.24 | 33.9794 | 30.47692 | 0.0004008979 | 33.96966 | 50 | 33.9794
17 |  | 125.28 | 126 | 126.72 | 127.44 | 128.16 | 128.88 | [10 empty] | 127.08 | 1.8144 | 42.08154 | 39.49421 | 6.193948e-05 | 42.08032 | 127.08 | 42.08154
18 |  | 139.2 | 140 | 140.8 | 141.6 | 142.4 | 143.2 | [10 empty] | 141.2 | 2.24 | 42.99669 | 39.49421 | 5.017098e-05 | 42.99547 | 141.2 | 42.99669
|  | The data has been brought from previous sheet and this sheet is protected |  |  |  |  | You can have upto 16 measurements per expt |  |  |  | Blanks will not affect the results of mean, Variance and SN Ratio | [8 empty] | S/N Ratio for Mean | S/N Ratio for Nominal-the-best | S/N Ratio for Larger-the-better |  | S/N Ratio for Mean

## Main Effects - Nominal
Main Effects
[5 empty] | Column #1 |  |  | Column #2 |  |  |  | Interaction between Column #1 and Column #2 | [7 empty] | Column #3 |  |  |  | Column #4 |  |  |  | Column #5 |  |  |  | Column #6 |  |  |  | Column #7 |  |  |  | Column #8
Expt. No. | SN Ratio (Nominal-the-best) |  |  |  | empty |  |  | Temperature |  |  |  | E1 X T1 | E1 X T2 | E1 X T3 |  | E2 X T1 | E2 X T2 | E2 X T3 |  | Pressure |  |  |  | Nitrogen |  |  |  | Silane |  |  |  | Initial Settling time |  |  |  | - |  |  |  | Cleaning Method
|  |  | OV-Mean |  | empty | empty |  | T1 | T2 | T3 |  | E1T1 | E1T2 | E1T3 |  | E2T1 | E2T2 | E2T3 |  | P1 | P2 | P3 |  | N1 | N2 | N3 |  | S1 | S2 | S3 |  | I1 | I2 | I3 |  | - | - | - |  | C1 | C2 | C3 |  | Ov-Mean
1 | 52.64822 |  |  |  | 52.64822 |  |  | 52.64822 |  |  |  | 52.64822 | [7 empty] | 52.64822 |  |  |  | 52.64822 |  |  |  | 52.64822 |  |  |  | 52.64822 |  |  |  | 52.64822 |  |  |  | 52.64822
2 | 52.64822 |  |  |  | 52.64822 |  |  | 52.64822 |  |  |  | 52.64822 | [8 empty] | 52.64822 |  |  |  | 52.64822 |  |  |  | 52.64822 |  |  |  | 52.64822 |  |  |  | 52.64822 |  |  |  | 52.64822
3 | 30.47692 |  |  |  | 30.47692 |  |  | 30.47692 |  |  |  | 30.47692 | [9 empty] | 30.47692 |  |  |  | 30.47692 |  |  |  | 30.47692 |  |  |  | 30.47692 |  |  |  | 30.47692 |  |  |  | 30.47692
4 | 56.16102 |  |  |  | 56.16102 |  |  |  | 56.16102 |  |  |  | 56.16102 | [6 empty] | 56.16102 |  |  |  | 56.16102 |  |  |  |  | 56.16102 |  |  |  | 56.16102 |  |  |  |  | 56.16102 |  |  |  | 56.16102
5 | 56.16102 |  |  |  | 56.16102 |  |  |  | 56.16102 |  |  |  | 56.16102 | [7 empty] | 56.16102 |  |  |  | 56.16102 |  |  |  |  | 56.16102 |  |  |  | 56.16102 |  | 56.16102 |  |  |  | 56.16102
6 | 30.47692 |  |  |  | 30.47692 |  |  |  | 30.47692 |  |  |  | 30.47692 | [8 empty] | 30.47692 |  |  |  | 30.47692 |  | 30.47692 |  |  |  | 30.47692 |  |  |  |  | 30.47692 |  |  |  | 30.47692
7 | 28.04244 |  |  |  | 28.04244 |  |  |  |  | 28.04244 |  |  |  | 28.04244 | [5 empty] | 28.04244 |  |  |  |  | 28.04244 |  |  | 28.04244 | [5 empty] | 28.04244 |  |  | 28.04244 |  |  |  |  | 28.04244
8 | 30.47692 |  |  |  | 30.47692 |  |  |  |  | 30.47692 |  |  |  | 30.47692 | [6 empty] | 30.47692 |  |  |  |  | 30.47692 |  |  | 30.47692 |  |  | 30.47692 | [5 empty] | 30.47692 |  | 30.47692
9 | 39.49421 |  |  |  | 39.49421 |  |  |  |  | 39.49421 |  |  |  | 39.49421 | [7 empty] | 39.49421 |  | 39.49421 | [5 empty] | 39.49421 |  |  | 39.49421 |  |  | 39.49421 |  |  |  |  | 39.49421
10 | 67.5314 |  |  |  |  | 67.5314 |  | 67.5314 | [7 empty] | 67.5314 |  |  |  | 67.5314 | [5 empty] | 67.5314 |  |  |  | 67.5314 |  |  | 67.5314 |  |  |  | 67.5314 |  |  | 67.5314
11 | 52.64822 |  |  |  |  | 52.64822 |  | 52.64822 | [7 empty] | 52.64822 |  |  |  |  | 52.64822 |  |  | 52.64822 |  |  |  | 52.64822 | [5 empty] | 52.64822 |  |  |  | 52.64822 |  |  | 52.64822
12 | 30.47692 |  |  |  |  | 30.47692 |  | 30.47692 | [7 empty] | 30.47692 | [5 empty] | 30.47692 |  |  | 30.47692 |  |  |  | 30.47692 |  |  | 30.47692 |  |  |  | 30.47692 | [5 empty] | 30.47692
13 | 39.49421 |  |  |  |  | 39.49421 |  |  | 39.49421 | [7 empty] | 39.49421 |  |  | 39.49421 |  |  |  |  | 39.49421 |  |  |  |  | 39.49421 |  | 39.49421 | [5 empty] | 39.49421 |  |  | 39.49421
14 | 30.47692 |  |  |  |  | 30.47692 |  |  | 30.47692 | [7 empty] | 30.47692 |  |  |  | 30.47692 |  |  |  |  | 30.47692 |  | 30.47692 |  |  |  |  | 30.47692 |  |  | 30.47692 | [5 empty] | 30.47692
15 | 67.5314 |  |  |  |  | 67.5314 |  |  | 67.5314 | [7 empty] | 67.5314 |  |  |  |  | 67.5314 |  | 67.5314 |  |  |  |  | 67.5314 |  |  |  |  | 67.5314 |  |  | 67.5314 |  |  | 67.5314
16 | 30.47692 |  |  |  |  | 30.47692 |  |  |  | 30.47692 | [7 empty] | 30.47692 |  | 30.47692 | [5 empty] | 30.47692 |  |  | 30.47692 |  |  |  |  | 30.47692 |  | 30.47692 |  |  |  |  | 30.47692
17 | 39.49421 |  |  |  |  | 39.49421 |  |  |  | 39.49421 | [7 empty] | 39.49421 |  |  | 39.49421 |  |  | 39.49421 | [5 empty] | 39.49421 |  | 39.49421 |  |  |  |  | 39.49421 |  |  |  |  | 39.49421
18 | 39.49421 |  |  |  |  | 39.49421 |  |  |  | 39.49421 | [7 empty] | 39.49421 |  |  |  | 39.49421 |  |  | 39.49421 |  |  | 39.49421 |  |  |  |  | 39.49421 |  |  |  |  | 39.49421 |  | 39.49421
Sum |  |  |  |  | 376.5859 | 397.6244 |  | 286.4299 | 280.3015 | 207.4789 |  | 135.7734 | 142.799 | 98.01358 |  | 150.6565 | 137.5025 | 109.4653 |  | 274.3542 | 261.9055 | 237.9506 |  | 307.9773 | 246.317 | 219.916 |  | 233.7869 | 267.7714 | 272.652 |  | 223.0674 | 285.806 | 265.3369 |  | 239.7342 | 285.7246 | 248.7515 |  | 313.8432 | 245.2387 | 215.1284
Factor-Effects |  |  | 43.01168 |  | 41.84288 | 44.18049 |  | 47.73832 | 46.71692 | 34.57982 |  | 45.25779 | 47.59965 | 32.67119 |  | 50.21885 | 45.83418 | 36.48845 |  | 45.7257 | 43.65092 | 39.65843 |  | 51.32955 | 41.05284 | 36.65267 |  | 38.96449 | 44.62857 | 45.442 |  | 37.1779 | 47.63433 | 44.22282 |  | 39.9557 | 47.62077 | 41.45858 |  | 52.3072 | 40.87312 | 35.85474 |  | 43.01168
Factor-Effects for Column #1 |  |  | 70.70002 |  | 41.84288 | 44.18049
Factor-Effects for Column #2-#8 |  |  | 70.70002 |  |  |  |  | 47.73832 | 46.71692 | 34.57982 |  | 45.25779 | 47.59965 | 32.67119 |  | 50.21885 | 45.83418 | 36.48845 |  | 45.7257 | 43.65092 | 39.65843 |  | 51.32955 | 41.05284 | 36.65267 |  | 38.96449 | 44.62857 | 45.442 |  | 37.1779 | 47.63433 | 44.22282 |  | 39.9557 | 47.62077 | 41.45858 |  | 52.3072 | 40.87312 | 35.85474
Ov Mean | 43.01168 | 43.01168 | 43.01168 | 43.01168 | 43.01168 | 43.01168 | 43.01168 | 43.01168 | 43.01168 | 43.01168 | 43.01168 | 43.01168 | 43.01168 | 43.01168 | 43.01168 | 43.01168 | 43.01168 | 43.01168 | 43.01168 | 43.01168 | 43.01168 | 43.01168 | 43.01168 | 43.01168 | 43.01168 | 43.01168 | 43.01168 | 43.01168 | 43.01168 | 43.01168 | 43.01168 | 43.01168 | 43.01168 | 43.01168 | 43.01168 | 43.01168 | 43.01168 | 43.01168 | 43.01168 | 43.01168 | 43.01168 | 43.01168 | 43.01168 | 43.01168 | 43.01168 | 43.01168
OV-Mean | 43.01168 |  | 43.01168 |  |  | 43.01168 |  |  | 43.01168 | [6 empty] | 43.01168 |  |  |  |  | 43.01168 |  |  |  | 43.01168 |  |  |  | 43.01168 |  |  |  | 43.01168 |  |  |  | 43.01168 |  |  |  | 43.01168
GrandTotal | 36343.21
Total SSQ | 3043.122

## Main Effects - Mean
Main Effects
[5 empty] | Column #1 |  |  | Column #2 |  |  |  | Interaction between Column #1 and Column #2 | [7 empty] | Column #3 |  |  |  | Column #4 |  |  |  | Column #5 |  |  |  | Column #6 |  |  |  | Column #7 |  |  |  | Column #8
Expt. No. | SN Ratio (Mean) |  |  |  | empty |  |  | Temperature |  |  |  | E1 X T1 | E1 X T2 | E1 X T3 |  | E2 X T1 | E2 X T2 | E2 X T3 |  | Pressure |  |  |  | Nitrogen |  |  |  | Silane |  |  |  | Initial Settling time |  |  |  | - |  |  |  | Cleaning Method
|  |  | OV-Mean |  | empty | empty |  | T1 | T2 | T3 |  | E1T1 | E1T2 | E1T3 |  | E2T1 | E2T2 | E2T3 |  | P1 | P2 | P3 |  | N1 | N2 | N3 |  | S1 | S2 | S3 |  | I1 | I2 | I3 |  | - | - | - |  | C1 | C2 | C3 |  | Ov-Mean |  |  | . | . | .
1 | 32.2743 |  |  |  | 32.2743 |  |  | 32.2743 |  |  |  | 32.2743 | [7 empty] | 32.2743 |  |  |  | 32.2743 |  |  |  | 32.2743 |  |  |  | 32.2743 |  |  |  | 32.2743 |  |  |  | 32.2743
2 | 36.1507 |  |  |  | 36.1507 |  |  | 36.1507 |  |  |  | 36.1507 | [8 empty] | 36.1507 |  |  |  | 36.1507 |  |  |  | 36.1507 |  |  |  | 36.1507 |  |  |  | 36.1507 |  |  |  | 36.1507
3 | 33.9794 |  |  |  | 33.9794 |  |  | 33.9794 |  |  |  | 33.9794 | [9 empty] | 33.9794 |  |  |  | 33.9794 |  |  |  | 33.9794 |  |  |  | 33.9794 |  |  |  | 33.9794 |  |  |  | 33.9794
4 | 39.6635 |  |  |  | 39.6635 |  |  |  | 39.6635 |  |  |  | 39.6635 | [6 empty] | 39.6635 |  |  |  | 39.6635 |  |  |  |  | 39.6635 |  |  |  | 39.6635 |  |  |  |  | 39.6635 |  |  |  | 39.6635
5 | 39.6635 |  |  |  | 39.6635 |  |  |  | 39.6635 |  |  |  | 39.6635 | [7 empty] | 39.6635 |  |  |  | 39.6635 |  |  |  |  | 39.6635 |  |  |  | 39.6635 |  | 39.6635 |  |  |  | 39.6635
6 | 33.9794 |  |  |  | 33.9794 |  |  |  | 33.9794 |  |  |  | 33.9794 | [8 empty] | 33.9794 |  |  |  | 33.9794 |  | 33.9794 |  |  |  | 33.9794 |  |  |  |  | 33.9794 |  |  |  | 33.9794
7 | 43.18934 |  |  |  | 43.18934 |  |  |  |  | 43.18934 |  |  |  | 43.18934 | [5 empty] | 43.18934 |  |  |  |  | 43.18934 |  |  | 43.18934 | [5 empty] | 43.18934 |  |  | 43.18934 |  |  |  |  | 43.18934
8 | 33.9794 |  |  |  | 33.9794 |  |  |  |  | 33.9794 |  |  |  | 33.9794 | [6 empty] | 33.9794 |  |  |  |  | 33.9794 |  |  | 33.9794 |  |  | 33.9794 | [5 empty] | 33.9794 |  | 33.9794
9 | 42.99669 |  |  |  | 42.99669 |  |  |  |  | 42.99669 |  |  |  | 42.99669 | [7 empty] | 42.99669 |  | 42.99669 | [5 empty] | 42.99669 |  |  | 42.99669 |  |  | 42.99669 |  |  |  |  | 42.99669
10 | 41.13688 |  |  |  |  | 41.13688 |  | 41.13688 | [7 empty] | 41.13688 |  |  |  | 41.13688 | [5 empty] | 41.13688 |  |  |  | 41.13688 |  |  | 41.13688 |  |  |  | 41.13688 |  |  | 41.13688
11 | 36.1507 |  |  |  |  | 36.1507 |  | 36.1507 | [7 empty] | 36.1507 |  |  |  |  | 36.1507 |  |  | 36.1507 |  |  |  | 36.1507 | [5 empty] | 36.1507 |  |  |  | 36.1507 |  |  | 36.1507
12 | 33.9794 |  |  |  |  | 33.9794 |  | 33.9794 | [7 empty] | 33.9794 | [5 empty] | 33.9794 |  |  | 33.9794 |  |  |  | 33.9794 |  |  | 33.9794 |  |  |  | 33.9794 | [5 empty] | 33.9794
13 | 42.08154 |  |  |  |  | 42.08154 |  |  | 42.08154 | [7 empty] | 42.08154 |  |  | 42.08154 |  |  |  |  | 42.08154 |  |  |  |  | 42.08154 |  | 42.08154 | [5 empty] | 42.08154 |  |  | 42.08154
14 | 33.9794 |  |  |  |  | 33.9794 |  |  | 33.9794 | [7 empty] | 33.9794 |  |  |  | 33.9794 |  |  |  |  | 33.9794 |  | 33.9794 |  |  |  |  | 33.9794 |  |  | 33.9794 | [5 empty] | 33.9794
15 | 43.07508 |  |  |  |  | 43.07508 |  |  | 43.07508 | [7 empty] | 43.07508 |  |  |  |  | 43.07508 |  | 43.07508 |  |  |  |  | 43.07508 |  |  |  |  | 43.07508 |  |  | 43.07508 |  |  | 43.07508
16 | 33.9794 |  |  |  |  | 33.9794 |  |  |  | 33.9794 | [7 empty] | 33.9794 |  | 33.9794 | [5 empty] | 33.9794 |  |  | 33.9794 |  |  |  |  | 33.9794 |  | 33.9794 |  |  |  |  | 33.9794
17 | 42.08154 |  |  |  |  | 42.08154 |  |  |  | 42.08154 | [7 empty] | 42.08154 |  |  | 42.08154 |  |  | 42.08154 | [5 empty] | 42.08154 |  | 42.08154 |  |  |  |  | 42.08154 |  |  |  |  | 42.08154
18 | 42.99669 |  |  |  |  | 42.99669 |  |  |  | 42.99669 | [7 empty] | 42.99669 |  |  |  | 42.99669 |  |  | 42.99669 |  |  | 42.99669 |  |  |  |  | 42.99669 |  |  |  |  | 42.99669 |  | 42.99669
Sum |  |  |  |  | 335.8762 | 349.4606 |  | 213.6714 | 232.4424 | 239.2231 |  | 102.4044 | 113.3064 | 120.1654 |  | 111.267 | 119.136 | 119.0576 |  | 232.325 | 222.0052 | 231.0067 |  | 236.2418 | 238.0612 | 211.0339 |  | 222.5698 | 220.8275 | 241.9396 |  | 218.3756 | 236.9239 | 230.0374 |  | 216.8727 | 239.6129 | 228.8512 |  | 233.1259 | 225.3384 | 226.8726
Factor-Effects |  |  | 38.07427 |  | 37.31958 | 38.82896 |  | 35.6119 | 38.7404 | 39.87051 |  | 34.1348 | 37.7688 | 40.05514 |  | 37.08899 | 39.71201 | 39.68588 |  | 38.72083 | 37.00087 | 38.50111 |  | 39.37364 | 39.67686 | 35.17231 |  | 37.09497 | 36.80458 | 40.32326 |  | 36.39593 | 39.48731 | 38.33957 |  | 36.14545 | 39.93549 | 38.14187 |  | 38.85431 | 37.55641 | 37.8121
Factor-Effects for Column #1 |  |  | 70.70002 |  | 37.31958 | 38.82896
Factor-Effects for Column #2-#8 |  |  | 70.70002 |  |  |  |  | 35.6119 | 38.7404 | 39.87051 |  | 34.1348 | 37.7688 | 40.05514 |  | 37.08899 | 39.71201 | 39.68588 |  | 38.72083 | 37.00087 | 38.50111 |  | 39.37364 | 39.67686 | 35.17231 |  | 37.09497 | 36.80458 | 40.32326 |  | 36.39593 | 39.48731 | 38.33957 |  | 36.14545 | 39.93549 | 38.14187 |  | 38.85431 | 37.55641 | 37.8121
Ov Mean | 38.07427 | 38.07427 | 38.07427 | 38.07427 | 38.07427 | 38.07427 | 38.07427 | 38.07427 | 38.07427 | 38.07427 | 38.07427 | 38.07427 | 38.07427 | 38.07427 | 38.07427 | 38.07427 | 38.07427 | 38.07427 | 38.07427 | 38.07427 | 38.07427 | 38.07427 | 38.07427 | 38.07427 | 38.07427 | 38.07427 | 38.07427 | 38.07427 | 38.07427 | 38.07427 | 38.07427 | 38.07427 | 38.07427 | 38.07427 | 38.07427 | 38.07427 | 38.07427 | 38.07427 | 38.07427 | 38.07427 | 38.07427 | 38.07427 | 38.07427 | 38.07427 | 38.07427 | 38.07427
OV-Mean | 38.07427 |  | 38.07427 |  |  | 38.07427 |  |  | 38.07427 | [6 empty] | 38.07427 |  |  |  |  | 38.07427 |  |  |  | 38.07427 |  |  |  | 38.07427 |  |  |  | 38.07427 |  |  |  | 38.07427 |  |  |  | 38.07427
GrandTotal | 26381.53
Total SSQ | 287.8275

## Chart-Factor Effect Plot (EDIT)
YOU CAN MODIFIY THE CHART - PARTICULARLY THE Y-AXIS

## ANOVA - Nominal-the-best
LEVELS
CONTROL FACTORS \ LEVELS | 1 | 2 | 3 | Degrees of Freedom | Sum of Squares | Mean Square | Factor Effect (percent) | F before pooling | empty | empty or pooled F=<1.5 | F After pooling | Error Bar on each CF Level
empty | 41.84288 | 44.18049 |  | 0 | 0 | 0 | - | 0 | yes | yes | - | +- 5.09 dB
Temperature | 47.73832 | 46.71692 | 34.57982 | 2 | 642.9967 | 321.4983 | 21.12951 | 6.149092 | no | no | 5.512079 | +- 6.23 dB
empty (1) x Temperature (1,2,3) | -1.311723 | 2.051545 | -0.7398217 | 2 | 0 | 0 | - | 0 | yes | yes | - | +- 6.23 dB
empty (2) x Temperature (1,2,3) | 1.311723 | -2.051545 | 0.7398217 | [8 empty] | +- 6.23 dB
Pressure | 45.7257 | 43.65092 | 39.65843 | 2 | 114.113 | 57.05648 | 3.749865 | 1.091283 | no | pooled | - | +- 6.23 dB
Nitrogen | 51.32955 | 41.05284 | 36.65267 | 2 | 680.7662 | 340.3831 | 22.37065 | 6.510289 | no | no | 5.835858 | +- 6.23 dB
Silane | 38.96449 | 44.62857 | 45.442 | 2 | 149.4031 | 74.70153 | 4.909533 | 1.428768 | no | pooled | - | +- 6.23 dB
Initial Settling time | 37.1779 | 47.63433 | 44.22282 | 2 | 341.2124 | 170.6062 | 11.21258 | 3.263076 | no | no | 2.925038 | +- 6.23 dB
- | 39.9557 | 47.62077 | 41.45858 | 2 | 0 | 0 | - | 0 | yes | yes | - | +- 6.23 dB
Cleaning Method | 52.3072 | 40.87312 | 35.85474 | 2 | 853.2111 | 426.6055 | 28.03736 | 8.15941 | no | no | 7.314138 | +- 6.23 dB
Ov-Mean | 43.01168 | 43.01168 | 43.01168 |  |  |  | NO. OF unpooled 2-LEVEL CFs = |  |  | 0
[7 empty] | NO. OF unpooled 3-LEVEL CFs = |  |  | 4
Total sum of Squares due to Factor Effects |  |  |  |  | 2781.702
Total sum of Squares = grand Total - 18*mean sq |  |  |  |  | 3043.122
Error Variance (unpooled) |  |  |  | 5 | 261.4193
Error Variance (unpooled) per degree of freedom | [5 empty] | 52.28387
(Error Variance pooled)) |  |  |  | 9 | 524.9354
Error Variance per degree of freedom | [5 empty] | 58.32615
Error Bar for each col #1 CF level = 2*SQRT(error var. per DF / repetition of each level) = | [5 empty] | 5.091437
Error Bar for each #2-#8 CF level = 2*SQRT(error var. per DF / repetition of each level) = | [5 empty] | 6.235712 |  | 1/n = 1/(nexpts for mean) + (no of unpooled CF)/(nrepeat for each level) = |  |  |  | 0.7222222
Prediction error variance (for 5 to 6 repititions) = sum of sq for error /neff = | [5 empty] | 53.78967
[8 empty] | nr = no of repeat expts = |  | 5
95% confidence interval for pred. err = +-2*sqrt(pred err) = | [5 empty] | 14.66829
Total Error | [8 empty] | 1/neff = 1/n + 1/nr therefore neff = |  |  | 1.084337
OV-MEAN | 43.01168 | 43.01168 | 43.01168 |  | 43.01168
Total sum of Squares = grand Total - 18*mean sq | 3043.122
This Excel Sheet is created by Dr. P. R. Apte, TIFR, Mumbai, India e-mail: apte@tifr.res.in , web-page : http://www.tifr.res.in/~apte

## PREDICT S-N for any settings
Main Effects
[5 empty] | Column #1 |  |  |  | Column #2 |  |  |  | Interaction between Column #1 and Column #2 | [5 empty] | Column #3 |  |  | Column #4 |  |  | Column #5 |  |  | Column #6 |  |  | Column #7 |  |  | Column #8
Expt. No. |  |  |  |  | empty |  |  |  | Temperature |  |  |  | E1 X T1 | E1 X T2 | E1 X T3 | E2 X T1 | E2 X T2 | E2 X T3 | Pressure |  |  | Nitrogen |  |  | Silane |  |  | Initial Settling time |  |  | - |  |  | Cleaning Method
| SN Ratio (Nominal-the-Best) |  | OV-Mean |  | empty | empty |  |  | T1 | T2 | T3 |  | E1T1 | E1T2 | E1T3 | E2T1 | E2T2 | E2T3 | P1 | P2 | P3 | N1 | N2 | N3 | S1 | S2 | S3 | I1 | I2 | I3 | - | - | - | C1 | C2 | C3 | Ov-Mean
1 | 52.64822 |  |  |  | 52.64822 |  |  |  | 52.64822 |  |  |  | 52.64822 | [5 empty] | 52.64822 |  |  | 52.64822 |  |  | 52.64822 |  |  | 52.64822 |  |  | 52.64822 |  |  | 52.64822
2 | 52.64822 |  |  |  | 52.64822 |  |  |  | 52.64822 |  |  |  | 52.64822 | [6 empty] | 52.64822 |  |  | 52.64822 |  |  | 52.64822 |  |  | 52.64822 |  |  | 52.64822 |  |  | 52.64822
3 | 30.47692 |  |  |  | 30.47692 |  |  |  | 30.47692 |  |  |  | 30.47692 | [7 empty] | 30.47692 |  |  | 30.47692 |  |  | 30.47692 |  |  | 30.47692 |  |  | 30.47692 |  |  | 30.47692
4 | 56.16102 |  |  |  | 56.16102 |  |  |  |  | 56.16102 |  |  |  | 56.16102 |  |  |  |  | 56.16102 |  |  | 56.16102 |  |  |  | 56.16102 |  |  | 56.16102 |  |  |  | 56.16102 |  |  | 56.16102
5 | 56.16102 |  |  |  | 56.16102 |  |  |  |  | 56.16102 |  |  |  | 56.16102 | [5 empty] | 56.16102 |  |  | 56.16102 |  |  |  | 56.16102 |  |  | 56.16102 | 56.16102 |  |  | 56.16102
6 | 30.47692 |  |  |  | 30.47692 |  |  |  |  | 30.47692 |  |  |  | 30.47692 | [6 empty] | 30.47692 |  |  | 30.47692 | 30.47692 |  |  | 30.47692 |  |  |  | 30.47692 |  |  | 30.47692
7 | 28.04244 |  |  |  | 28.04244 | [5 empty] | 28.04244 |  |  |  | 28.04244 |  |  |  | 28.04244 |  |  |  | 28.04244 |  | 28.04244 |  |  |  |  | 28.04244 |  | 28.04244 |  |  |  | 28.04244
8 | 30.47692 |  |  |  | 30.47692 | [5 empty] | 30.47692 |  |  |  | 30.47692 |  |  |  |  | 30.47692 |  |  |  | 30.47692 |  | 30.47692 |  | 30.47692 |  |  |  |  | 30.47692 | 30.47692
9 | 39.49421 |  |  |  | 39.49421 | [5 empty] | 39.49421 |  |  |  | 39.49421 | [5 empty] | 39.49421 | 39.49421 |  |  |  |  | 39.49421 |  | 39.49421 |  | 39.49421 |  |  |  | 39.49421
10 | 67.5314 |  |  |  |  | 67.5314 |  |  | 67.5314 | [6 empty] | 67.5314 |  |  | 67.5314 |  |  |  |  | 67.5314 |  |  | 67.5314 |  | 67.5314 |  |  | 67.5314 |  | 67.5314
11 | 52.64822 |  |  |  |  | 52.64822 |  |  | 52.64822 | [6 empty] | 52.64822 |  |  |  | 52.64822 |  | 52.64822 |  |  | 52.64822 |  |  |  |  | 52.64822 |  |  | 52.64822 |  | 52.64822
12 | 30.47692 |  |  |  |  | 30.47692 |  |  | 30.47692 | [6 empty] | 30.47692 |  |  |  |  | 30.47692 |  | 30.47692 |  |  | 30.47692 |  | 30.47692 |  |  | 30.47692 |  |  |  |  | 30.47692
13 | 39.49421 |  |  |  |  | 39.49421 |  |  |  | 39.49421 | [6 empty] | 39.49421 |  | 39.49421 |  |  |  | 39.49421 |  |  |  | 39.49421 | 39.49421 |  |  |  |  | 39.49421 |  | 39.49421
14 | 30.47692 |  |  |  |  | 30.47692 |  |  |  | 30.47692 | [6 empty] | 30.47692 |  |  | 30.47692 |  |  |  | 30.47692 | 30.47692 |  |  |  | 30.47692 |  | 30.47692 |  |  |  |  | 30.47692
15 | 67.5314 |  |  |  |  | 67.5314 |  |  |  | 67.5314 | [6 empty] | 67.5314 |  |  |  | 67.5314 | 67.5314 |  |  |  | 67.5314 |  |  |  | 67.5314 |  | 67.5314 |  | 67.5314
16 | 30.47692 |  |  |  |  | 30.47692 |  |  |  |  | 30.47692 | [6 empty] | 30.47692 | 30.47692 |  |  |  |  | 30.47692 |  | 30.47692 |  |  |  | 30.47692 | 30.47692 |  |  |  | 30.47692
17 | 39.49421 |  |  |  |  | 39.49421 |  |  |  |  | 39.49421 | [6 empty] | 39.49421 |  | 39.49421 |  | 39.49421 |  |  |  |  | 39.49421 | 39.49421 |  |  |  | 39.49421 |  |  |  | 39.49421
18 | 39.49421 |  |  |  |  | 39.49421 |  |  |  |  | 39.49421 | [6 empty] | 39.49421 |  |  | 39.49421 |  | 39.49421 |  | 39.49421 |  |  |  | 39.49421 |  |  |  | 39.49421 | 39.49421
Sum |  |  |  |  | 376.5859 | 397.6244 |  |  | 286.4299 | 280.3015 | 207.4789 |  | 135.7734 | 142.799 | 98.01358 | 150.6565 | 137.5025 | 109.4653 | 274.3542 | 261.9055 | 237.9506 | 307.9773 | 246.317 | 219.916 | 233.7869 | 267.7714 | 272.652 | 223.0674 | 285.806 | 265.3369 | 239.7342 | 285.7246 | 248.7515 | 313.8432 | 245.2387 | 215.1284
Factor-Effects |  |  | 43.01168 |  | 41.84288 | 44.18049 |  |  | 47.73832 | 46.71692 | 34.57982 |  | 45.25779 | 47.59965 | 32.67119 | 50.21885 | 45.83418 | 36.48845 | 45.7257 | 43.65092 | 39.65843 | 51.32955 | 41.05284 | 36.65267 | 38.96449 | 44.62857 | 45.442 | 37.1779 | 47.63433 | 44.22282 | 39.9557 | 47.62077 | 41.45858 | 52.3072 | 40.87312 | 35.85474 | 43.01168
Dev. From Mean |  |  |  |  | -1.168806 | 1.168806 |  |  | 4.726632 | 3.705231 | -8.431863 |  | 2.246103 | 4.58797 | -10.34049 | 7.207162 | 2.822493 | -6.523235 | 2.714019 | 0.6392349 | -3.353253 | 8.317864 | -1.958845 | -6.359018 | -4.047195 | 1.616882 | 2.430312 | -5.833783 | 4.622647 | 1.211136 | -3.055982 | 4.609081 | -1.5531 | 9.295511 | -2.138566 | -7.156944
Best Settings | [5 empty] | empty |  |  |  | T1 | [9 empty] | P1 |  |  | N1 |  |  | S3 |  |  | I2 |  |  | - |  |  | C1
Best result (S/N Ratio) | 75.11867
Best result (Defects) | 0.0001754149
OV-Mean | 43.01168 |  | 43.01168 |  | 43.01168 | [30 empty] | 43.01168
GrandTotal | 36343.21
Total SSQ | 3043.122
Type 'NEW' levels as 1,2 or 3
L18 ASSIGNMENT | Control Factor Names |  | Level 1 | Level 2 | Level 3 | SELECT | LevelName | Opt Level | % Factor Effect | Contribution of SELECTed Level to S/N Ratio (in dB) | "F" after Pooling | DOMINANT or Significant or neutral/negligible
Column 1 | empty |  | empty | empty |  | - | - | - | - | 0 | - | neutral/negligible-
Column 2 | Temperature |  | T1 | T2 | T3 | 1 | T1 | T1 | 21.12951 | 4.726632 | 5.512079 | DOMINANT
Column 3 | Pressure |  | P1 | P2 | P3 | - |  | - | - | 0 | - | neutral/negligible-
Column 4 | Nitrogen |  | N1 | N2 | N3 | 1 | N1 | N1 | 22.37065 | 8.317864 | 5.835858 | DOMINANT
Column 5 | Silane |  | S1 | S2 | S3 | - |  | - | - | 0 | - | neutral/negligible-
Column 6 | Initial Settling time |  | I1 | I2 | I3 | 1 | I1 | I2 | 11.21258 | -5.833783 | 2.925038 | Siginificant
Column 7 | - |  | - | - | - | - | - | - | - | 0 | - | neutral/negligible-
Column 8 | Cleaning Method |  | C1 | C2 | C3 | 1 | C1 | C1 | 28.03736 | 9.295511 | 7.314138 | DOMINANT
[9 empty] | Ov-Mean | 43.01168
[6 empty] | 59.51791 |  |  | S/N Ratio | 59.51791
[5 empty] | 74.1862 |  | 44.84962 |  | "+-" prediction error (95% confidence) in dB | 14.66829
| See the 'RESULTS' here |  |  |  | 0.0001952946 | to | 0.00572162 |  | 'Thickness' - as a fraction (std_dev)/mean | 0.001057072
Range Center Value

## Interactions
Interaction between Columns 1 X 2
LEVELS
Column # | CONTROL FACTORS \ LEVELS | 1 | 2 | 3
1 | empty | 41.84288 | 44.18049
2 | Temperature | 47.73832 | 46.71692 | 34.57982
1x2 | empty (1) x Temperature (1,2,3) | -1.311723 | 2.051545 | -0.7398217
1x2 | empty (2) x Temperature (1,2,3) | 1.311723 | -2.051545 | 0.7398217
| Ov-Mean | 43.01168 | 43.01168 | 43.01168
| The Contribution of SETTINGS |  | empty (1) | X | Temperature (1) | to objective function for | Thickness | = | 2.246103 | dB
| The Contribution of SETTINGS |  | empty (1) | X | Temperature (2) | to objective function for | Thickness | = | 4.58797 | dB
| The Contribution of SETTINGS |  | empty (1) | X | Temperature (3) | to objective function for | Thickness | = | -10.34049 | dB
=
| The Contribution of SETTINGS |  | empty (2) | X | Temperature (1) | to objective function for | Thickness | = | 7.207162 | dB
| The Contribution of SETTINGS |  | empty (2) | X | Temperature (2) | to objective function for | Thickness | = | 2.822493 | dB
| The Contribution of SETTINGS |  | empty (2) | X | Temperature (3) | to objective function for | Thickness | = | -6.523235 | dB