## Title -L18- smaller-the-better
This Excel Sheet is created by Dr. P. R. Apte, IIT Bombay, Powai, Mumbai-400 076, India e-mail: apte@ee.iitb.ac.in , web-page : http://www.ee.iitb.ac.in/~apte
| Title of the problem |  |  |  | Polysi Deposition for VLSI
YOU MAY OVER-WRITE ON THE 'orange' TEXT IN ALL THE SHEETS
| Write an Introduction to the problem |  |  |  | Decrease the defects
Team members
| Duration |  |  | start date | 2006-09-27
|  |  |  | Date today | 2007-05-27 09:52
Last Modified on 2-Mar-2007
password info for P. R. Apte |  | L18**** | L18 :- 1 Control factor with 2-Levels and upto 7 control factors with 3 levels each

## Steps (#1-#5) in Taguchi Method
This Excel Sheet is created by Dr. P. R. Apte, TIFR, Mumbai, India e-mail: apte@tifr.res.in , web-page : http://www.ee.iitb.ac.in/~apte
USERNAME
| START DATE | TODAY
| 26-Sep-06 TYPE THE DATE HERE | 2007-05-27
STEP 1: Identify Main Function, failure mode and side effects | PolySilicon is deposited by "Low-Pressure Chemical Vapor Deposition" Technique. However, there are 3 problems : (1) Thickness Non uniformity, (2) defects (pin holes and/or particulates) and (3) Deposition Rate
STEP 2: Identify Noise factors, testing conditions (to capture the effects of noise) | Internal NoIsE parameters: All process parameters may have 'variations' External NoIsE parameters: power supply, gas pressures, ambient temperature, humidity etc may also have 'variations'
STEP 3: Identify Quality Characteristics and Objective Function | However, there are 3 quality characteristics of interest: (1) Defects (pin holes and/or particulates) : smaller-the-better, (2) Deposition rate : Larger-the-better and (3) Thickness non-uniformity : Nominal-the-Best, ideal value 1000 Ang.,
STEP 4: Identify Control Factors and their Levels | Assumptions are : All 6 control factors are ORTHOGONAL to each other and hence there would not be any need to study their interactions with each other
STEP 5: Identify Orthogonal Array (degrees of freedom for error) | L18 array is chosen 1 control factor with 2 levels and upto 7 control factors with 3 levels are allowed. Interaction AXB can be studied,
Reference : "Quality Engineering using Robust Design" by M.S. Phadke, Prentice Hall 1989, Chapter 4
Last Modified on 15-Feb-2007

## Qual char & S-N Ratio &repeatNo
TESTS | Smaller-the-better | Nominal-the-Best | Larger-the-Better | Mean | Repetitions in each row of expt (due to NoIsE Factor combinations) | Repetitions of confirmation expt (using the 'best' settings)
Defects | YES |  |  |  | 9 | 5
Type Quality Characteristic name/identifier | Type YES or NO |  |  |  | You may overtype the number of measurements for each experiment. (due to NoIsE Factor combinations) | Type the number of times the 'BEST" experiment (with 'best' CF levels) is repeated
This Excel Sheet is created by Dr. P. R. Apte, TIFR, Mumbai, India e-mail: apte@tifr.res.in , web-page : http://www.tifr.res.in/~apte

## Control-NoIsE Factors & Levels
LEVELS
Column # | CONTROL FACTORS \ LEVELS | 1 | 2 | 3 |  | Go to a cell, delete contents (using 'delete' key) and write the Control Factor names (necessary) & Level names (optional)
1 | empty | empty | empty
2 | Temperature | T1 | T2 | T3
3 | Pressure | P1 | P2 | P3
4 | Nitrogen | N1 | N2 | N3
5 | Silane | S1 | S2 | S3
6 | Initial Settling time | I1 | I2 | I3
7 | - | - | - | -
8 | Cleaning Method | C1 | C2 | C3
"empty", "-" are reserved for indicatiing 'blank' columns
| NoIsE FACTORS \ LEVELS | NoIsE Level 1 | NoIsE Level 2 | NoIsE Level 3 | NUMBER OF LEVELS
| U NoIsE FACTOR 1 | U1 | U2 | U3 | 3 | Type 2 or 3
| V NoIsE FACTOR 2 | V1 | V2 | V3 | 3
| W NoIsE FACTOR 3 | W1 | W2 | W3 | 3
| X NoIsE FACTOR 4 | X1 | X2
OKAY
Go to a cell, delete contents (using 'delete' key) and write the Control Factor names (necessary) & Level names (optional)
[5 empty] | WHICH OUTER-ARRAY IS REQUIRED = | L9

## L18-ARRAY
L18 Array
Control Factors
Expt. No. | A | B | C | D | E | F | G | H
1 | 1 | 1 | 1 | 1 | 1 | 1 | 1 | 1
2 | 1 | 1 | 2 | 2 | 2 | 2 | 2 | 2
3 | 1 | 1 | 3 | 3 | 3 | 3 | 3 | 3
4 | 1 | 2 | 1 | 1 | 2 | 2 | 3 | 3
5 | 1 | 2 | 2 | 2 | 3 | 3 | 1 | 1
6 | 1 | 2 | 3 | 3 | 1 | 1 | 2 | 2 |  | L18 Array is always the same and hence no need to change this - EVER
7 | 1 | 3 | 1 | 2 | 1 | 3 | 2 | 3
8 | 1 | 3 | 2 | 3 | 2 | 1 | 3 | 1
9 | 1 | 3 | 3 | 1 | 3 | 2 | 1 | 2
10 | 2 | 1 | 1 | 3 | 3 | 2 | 2 | 1
11 | 2 | 1 | 2 | 1 | 1 | 3 | 3 | 2
12 | 2 | 1 | 3 | 2 | 2 | 1 | 1 | 3
13 | 2 | 2 | 1 | 2 | 3 | 1 | 3 | 2
14 | 2 | 2 | 2 | 3 | 1 | 2 | 1 | 3
15 | 2 | 2 | 3 | 1 | 2 | 3 | 2 | 1
16 | 2 | 3 | 1 | 3 | 2 | 3 | 1 | 2
17 | 2 | 3 | 2 | 1 | 3 | 1 | 2 | 3
18 | 2 | 3 | 3 | 2 | 1 | 2 | 3 | 1
repetition number = | 9 |  |  |  | repetition number = | 6 |  | Total no. of expts = | 18

## Experimenter's Log "L18-ARRAY"
Experimenter's Log | [9 empty] | CHOSEN FACTORIAL OR ORTHOGONAL ARRAY==>L9 | NoIsE Factor combinations used as repetitions for each (row of) experiment L4 / F4 F6 F8 / L8 L9 L12
| NUMBER OF MEASUREMENTS | 9 | NUMBER OF MEASUREMENTS | [6 empty] | REPETITIONS NoIsE FACTOR names | 1 | 2 | 3 | 4 | 5 | 6 | 7 | 8 | 9
[10 empty] | U NoIsE FACTOR 1 | U1 | U1 | U1 | U2 | U2 | U2 | U3 | U3 | U3
[10 empty] | V NoIsE FACTOR 2 | V1 | V2 | V3 | V1 | V2 | V3 | V1 | V2 | V3
[10 empty] | W NoIsE FACTOR 3 | W1 | W2 | W3 | W2 | W3 | W1 | W3 | W1 | W2
|  | Expt. No. | Control Factors Assigned to columns | [7 empty] | meas # 1 | meas # 2 | meas # 3 | meas # 4 | meas # 5 | meas # 6 | meas # 7 | meas # 8 | meas # 9
|  |  | empty | Temperature | Pressure | Nitrogen | Silane | Initial Settling time | - | Cleaning Method
|  | 1 | empty | T1 | P1 | N1 | S1 | I1 | - | C1 | 1 | 0 | 1 | 2 | 0 | 0 | 1 | 1 | 0
|  | 2 | empty | T1 | P2 | N2 | S2 | I2 | - | C2 | 1 | 2 | 8 | 180 | 5 | 0 | 126 | 3 | 1
|  | 3 | empty | T1 | P3 | N3 | S3 | I3 | - | C3 | 3 | 35 | 106 | 360 | 38 | 135 | 315 | 50 | 180
|  | 4 | empty | T2 | P1 | N1 | S2 | I2 | - | C3 | 6 | 15 | 6 | 17 | 20 | 16 | 15 | 40 | 18
|  | 5 | empty | T2 | P2 | N2 | S3 | I3 | - | C1 | 1720 | 1980 | 2000 | 487 | 810 | 400 | 2020 | 360 | 12
|  | 6 | empty | T2 | P3 | N3 | S1 | I1 | - | C2 | 135 | 360 | 1620 | 2430 | 207 | 2 | 2500 | 270 | 35
|  | 7 | empty | T3 | P1 | N2 | S1 | I3 | - | C3 | 360 | 810 | 1215 | 1620 | 117 | 30 | 1800 | 720 | 315
|  | 8 | empty | T3 | P2 | N3 | S2 | I1 | - | C1 | 270 | 2730 | 5000 | 360 | 1 | 2 | 9999 | 225 | 1
|  | 9 | empty | T3 | P3 | N1 | S3 | I2 | - | C2 | 5000 | 1000 | 1000 | 3000 | 1000 | 1000 | 3000 | 2800 | 2000
|  | 10 | empty | T1 | P1 | N3 | S3 | I2 | - | C1 | 3 | 0 | 0 | 3 | 0 | 0 | 1 | 0 | 1
|  | 11 | empty | T1 | P2 | N1 | S1 | I3 | - | C2 | 1 | 0 | 1 | 5 | 0 | 0 | 1 | 0 | 1
|  | 12 | empty | T1 | P3 | N2 | S2 | I1 | - | C3 | 3 | 1620 | 90 | 216 | 5 | 4 | 270 | 8 | 3
|  | 13 | empty | T2 | P1 | N2 | S3 | I1 | - | C2 | 1 | 25 | 270 | 810 | 16 | 1 | 225 | 3 | 0
|  | 14 | empty | T2 | P2 | N3 | S1 | I2 | - | C3 | 3 | 21 | 162 | 90 | 6 | 1 | 63 | 15 | 39
|  | 15 | empty | T2 | P3 | N1 | S2 | I3 | - | C1 | 450 | 1200 | 1800 | 2530 | 2080 | 2080 | 1890 | 180 | 25
|  | 16 | empty | T3 | P1 | N3 | S2 | I3 | - | C2 | 5 | 6 | 40 | 54 | 0 | 8 | 15 | 1 | 1
|  | 17 | empty | T3 | P2 | N1 | S3 | I1 | - | C3 | 1200 | 3500 | 3500 | 1000 | 3 | 1 | 9999 | 600 | 8
|  | 18 | empty | T3 | P3 | N2 | S1 | I2 | - | C1 | 8000 | 2500 | 3500 | 5000 | 1000 | 1000 | 5000 | 2000 | 2000
|  |  | repetition number = | 9 |  | repetition number = | 6 |  |  | Total no. of expts = | 18
|  | L9 | CHOSEN FACTORIAL OR ORTHOGONAL ARRAY | [5 empty] | L9
[9 empty] | F2 | EXPT NO. | 1 | 2 | 3 | 4 | 5 | 6 | 7 | 8 | 9 | 10 | 11 | 12 | 13 | 14 | 15 | 16
[10 empty] | A | 1 | 2
B
C
D
[9 empty] | F3 | EXPT NO. | 1 | 2 | 3 | 4 | 5 | 6 | 7 | 8 | 9 | 10 | 11 | 12 | 13 | 14 | 15 | 16
[10 empty] | A | 1 | 2 | 3
B
C
D
[9 empty] | F4 | EXPT NO. | 1 | 2 | 3 | 4 | 5 | 6 | 7 | 8 | 9 | 10 | 11 | 12 | 13 | 14 | 15 | 16
[10 empty] | A | 1 | 1 | 2 | 2
[10 empty] | B | 1 | 2 | 1 | 2
C
D
[9 empty] | F6 | EXPT NO. | 1 | 2 | 3 | 4 | 5 | 6 | 7 | 8 | 9 | 10 | 11 | 12 | 13 | 14 | 15 | 16
[10 empty] | A | 1 | 1 | 1 | 2 | 2 | 2
[10 empty] | B | 1 | 2 | 3 | 1 | 2 | 3
C
D
[9 empty] | F8 | EXPT NO. | 1 | 2 | 3 | 4 | 5 | 6 | 7 | 8 | 9 | 10 | 11 | 12 | 13 | 14 | 15 | 16
[10 empty] | A | 1 | 1 | 1 | 1 | 2 | 2 | 2 | 2
[10 empty] | B | 1 | 1 | 2 | 2 | 1 | 1 | 2 | 2
[10 empty] | C | 1 | 2 | 1 | 2 | 1 | 2 | 1 | 2
D
[9 empty] | F12 | EXPT NO. | 1 | 2 | 3 | 4 | 5 | 6 | 7 | 8 | 9 | 10 | 11 | 12 | 13 | 14 | 15 | 16
[10 empty] | A | 1 | 1 | 1 | 1 | 1 | 1 | 2 | 2 | 2 | 2 | 2 | 2
[10 empty] | B | 1 | 1 | 1 | 2 | 2 | 2 | 1 | 1 | 1 | 2 | 2 | 2
[10 empty] | C | 1 | 2 | 3 | 1 | 2 | 3 | 1 | 2 | 3 | 1 | 2 | 3
D
[9 empty] | F16 | EXPT NO. | 1 | 2 | 3 | 4 | 5 | 6 | 7 | 8 | 9 | 10 | 11 | 12 | 13 | 14 | 15 | 16
[10 empty] | A | 1 | 1 | 1 | 1 | 1 | 1 | 1 | 1 | 2 | 2 | 2 | 2 | 2 | 2 | 2 | 2
[10 empty] | B | 1 | 1 | 1 | 1 | 2 | 2 | 2 | 2 | 1 | 1 | 1 | 1 | 2 | 2 | 2 | 2
[10 empty] | C | 1 | 1 | 2 | 2 | 1 | 1 | 2 | 2 | 1 | 1 | 2 | 2 | 1 | 1 | 2 | 2
[10 empty] | D | 1 | 2 | 1 | 2 | 1 | 2 | 1 | 2 | 1 | 2 | 1 | 2 | 1 | 2 | 1 | 2
[9 empty] | L4 | EXPT NO. | 1 | 2 | 3 | 4 | 5 | 6 | 7 | 8 | 9 | 10 | 11 | 12 | 13 | 14 | 15 | 16
[10 empty] | A | 1 | 1 | 2 | 2
[10 empty] | B | 1 | 2 | 1 | 2
[10 empty] | C | 1 | 2 | 2 | 1
D
[9 empty] | L8 | EXPT NO. | 1 | 2 | 3 | 4 | 5 | 6 | 7 | 8 | 9 | 10 | 11 | 12 | 13 | 14 | 15 | 16
[10 empty] | A | 1 | 1 | 1 | 1 | 2 | 2 | 2 | 2
[10 empty] | B | 1 | 1 | 2 | 2 | 1 | 1 | 2 | 2
[10 empty] | C | 1 | 2 | 1 | 2 | 1 | 2 | 1 | 2
[10 empty] | D | 1 | 2 | 1 | 2 | 2 | 1 | 2 | 1
[9 empty] | L9 | EXPT NO. | 1 | 2 | 3 | 4 | 5 | 6 | 7 | 8 | 9 | 10 | 11 | 12 | 13 | 14 | 15 | 16
[10 empty] | A | 1 | 1 | 1 | 2 | 2 | 2 | 3 | 3 | 3
[10 empty] | B | 1 | 2 | 3 | 1 | 2 | 3 | 1 | 2 | 3
[10 empty] | C | 1 | 2 | 3 | 2 | 3 | 1 | 3 | 1 | 2
[10 empty] | D | 1 | 2 | 3 | 3 | 1 | 2 | 2 | 3 | 1

## Input measured data
Expt. No. | Repetitions or Measurements for each expt. | 1 | 2 | 3 | 4 | 5 | 6 | 7 | 8 | 9 | 10 | 11 | 12 | 13 | 14 | 15 | 16
1 |  | 1 | 0 | 1 | 2 | 0 | 0 | 1 | 1 | 0
2 |  | 1 | 2 | 8 | 180 | 5 | 0 | 126 | 3 | 1
3 |  | 3 | 35 | 106 | 360 | 38 | 135 | 315 | 50 | 180
4 |  | 6 | 15 | 6 | 17 | 20 | 16 | 15 | 40 | 18
5 |  | 1720 | 1980 | 2000 | 487 | 810 | 400 | 2020 | 360 | 12
6 |  | 135 | 360 | 1620 | 2430 | 207 | 2 | 2500 | 270 | 35
7 |  | 360 | 810 | 1215 | 1620 | 117 | 30 | 1800 | 720 | 315
8 |  | 270 | 2730 | 5000 | 360 | 1 | 2 | 9999 | 225 | 1
9 |  | 5000 | 1000 | 1000 | 3000 | 1000 | 1000 | 3000 | 2800 | 2000
10 |  | 3 | 0 | 0 | 3 | 0 | 0 | 1 | 0 | 1
11 |  | 1 | 0 | 1 | 5 | 0 | 0 | 1 | 0 | 1
12 |  | 3 | 1620 | 90 | 216 | 5 | 4 | 270 | 8 | 3
13 |  | 1 | 25 | 270 | 810 | 16 | 1 | 225 | 3 | 0
14 |  | 3 | 21 | 162 | 90 | 6 | 1 | 63 | 15 | 39
15 |  | 450 | 1200 | 1800 | 2530 | 2080 | 2080 | 1890 | 180 | 25
16 |  | 5 | 6 | 40 | 54 | 0 | 8 | 15 | 1 | 1
17 |  | 1200 | 3500 | 3500 | 1000 | 3 | 1 | 9999 | 600 | 8
18 |  | 8000 | 2500 | 3500 | 5000 | 1000 | 1000 | 5000 | 2000 | 2000
|  | Feed the data in these rows and columns |  |  |  |  | You can have upto 16 measurements per expt |  |  |  |  | Blanks will not affect the results of mean, Variance and SN Ratio
meas.
[7 empty] | 2 NF with 2-levels each = |  |  | 4 | factorial
|  | How to use NoIsE Factors for generating repetitions for each expt |  |  |  |  | 3 NF with 2-levels each = |  |  | 4 | L4 Orthogonal Array
[7 empty] | 1 NF with 2-levels 1 NF with 3-levels= |  |  | 6 | factorial
[7 empty] | 2-4 NF with 3-levels each = |  |  | 9 | L9 Orthogonal Array

## Copy Data & calc S-N Ratio QC-B
| Number of Measurements | 9 | 9 | 9 | 9 | 9 | 9 | 9 | 9 | 9 | 9 | 9 | 9 | 9 | 9 | 9 | 9
Expt. No. | Repetitions or Measurements for each expt. | 1 | 2 | 3 | 4 | 5 | 6 | 7 | 8 | 9 | 10 | 11 | 12 | 13 | 14 | 15 | 16 | Mean | Variance | SN Ratio (Nominal-the-Best) | Mean Sum of Squares | SN Ratio (smaller-the-Better) | Sum of Squares of reciprocals | SN Ratio (Larger-the-Better) | Mean | S/N Ratio (Mean)
1 |  | 1 | 0 | 1 | 2 | 0 | 0 | 1 | 1 | 0 | [7 empty] | 0.6666667 | 0.5 | -0.5115252 | 0.8888889 | 0.5115252 | #DIV/0! | #DIV/0! | 0.6666667 | -3.521825
2 |  | 1 | 2 | 8 | 180 | 5 | 0 | 126 | 3 | 1 | [7 empty] | 36.22222 | 4571.444 | -5.421033 | 5375.556 | -37.30423 | #DIV/0! | #DIV/0! | 36.22222 | 31.1795
3 |  | 3 | 35 | 106 | 360 | 38 | 135 | 315 | 50 | 180 | [7 empty] | 135.7778 | 16242.94 | 0.5499263 | 32873.78 | -45.1685 | 0.01257917 | 19.00348 | 135.7778 | 42.65657
4 |  | 6 | 15 | 6 | 17 | 20 | 16 | 15 | 40 | 18 | [7 empty] | 17 | 98.75 | 4.663607 | 376.7778 | -25.76085 | 0.008669147 | 20.62024 | 17 | 24.60898
5 |  | 1720 | 1980 | 2000 | 487 | 810 | 400 | 2020 | 360 | 12 | [7 empty] | 1087.667 | 686880.5 | 2.361105 | 1793579.2 | -62.53721 | 0.0007739155 | 31.11306 | 1087.667 | 60.72992
6 |  | 135 | 360 | 1620 | 2430 | 207 | 2 | 2500 | 270 | 35 | [7 empty] | 839.8889 | 1086922.9 | -1.877551 | 1671567 | -62.23124 | 0.02787963 | 15.54713 | 839.8889 | 58.48444
7 |  | 360 | 810 | 1215 | 1620 | 117 | 30 | 1800 | 720 | 315 | [7 empty] | 776.3333 | 416787.25 | 1.60182 | 973171 | -59.88189 | 0.0001340863 | 38.72616 | 776.3333 | 57.80096
8 |  | 270 | 2730 | 5000 | 360 | 1 | 2 | 9999 | 225 | 1 | [7 empty] | 2065.333 | 11786952 | -4.414212 | 14742892.4 | -71.68583 | 0.2500046 | 6.02052 | 2065.333 | 66.2998
9 |  | 5000 | 1000 | 1000 | 3000 | 1000 | 1000 | 3000 | 2800 | 2000 | [7 empty] | 2200 | 1910000 | 4.03812 | 6537777.8 | -68.1543 | 5.155304e-07 | 62.87746 | 2200 | 66.84845
10 |  | 3 | 0 | 0 | 3 | 0 | 0 | 1 | 0 | 1 | [7 empty] | 0.8888889 | 1.611111 | -3.094305 | 2.222222 | -3.467875 | #DIV/0! | #DIV/0! | 0.8888889 | -1.02305
11 |  | 1 | 0 | 1 | 5 | 0 | 0 | 1 | 0 | 1 | [7 empty] | 1 | 2.5 | -3.9794 | 3.222222 | -5.081555 | #DIV/0! | #DIV/0! | 1 | 0
12 |  | 3 | 1620 | 90 | 216 | 5 | 4 | 270 | 8 | 3 | [7 empty] | 246.5556 | 275634 | -6.565032 | 305797.7 | -54.85434 | 0.03783402 | 14.22117 | 246.5556 | 47.8383
13 |  | 1 | 25 | 270 | 810 | 16 | 1 | 225 | 3 | 0 | [7 empty] | 150.1111 | 72214.61 | -5.057994 | 86724.11 | -49.3814 | #DIV/0! | #DIV/0! | 150.1111 | 43.52826
14 |  | 3 | 21 | 162 | 90 | 6 | 1 | 63 | 15 | 39 | [7 empty] | 44.44444 | 2846.028 | -1.586042 | 4505.111 | -36.53706 | 0.127408 | 8.948033 | 44.44444 | 32.95635
15 |  | 450 | 1200 | 1800 | 2530 | 2080 | 2080 | 1890 | 180 | 25 | [7 empty] | 1359.444 | 863565.3 | 3.304278 | 2615702.8 | -64.17588 | 0.0001819671 | 37.40007 | 1359.444 | 62.66723
16 |  | 5 | 6 | 40 | 54 | 0 | 8 | 15 | 1 | 1 | [7 empty] | 14.44444 | 373.7778 | -2.532118 | 540.8889 | -27.33108 | #DIV/0! | #DIV/0! | 14.44444 | 23.19402
17 |  | 1200 | 3500 | 3500 | 1000 | 3 | 1 | 9999 | 600 | 8 | [7 empty] | 2201.222 | 10458957.7 | -3.341606 | 14142230.6 | -71.50518 | 0.1251934 | 9.024185 | 2201.222 | 66.85328
18 |  | 8000 | 2500 | 3500 | 5000 | 1000 | 1000 | 5000 | 2000 | 2000 | [7 empty] | 3333.333 | 5312500 | 3.204585 | 15833333.3 | -71.99572 | 3.152509e-07 | 65.01344 | 3333.333 | 70.45757
|  | The data has been brought from previous sheet and this sheet is protected |  |  |  |  | You can have upto 16 measurements per expt |  |  |  | Blanks will not affect the results of mean, Variance and SN Ratio | [6 empty] | S/N Ratio for Nomonal-the-best |  |  | S/N Ratio for smaller-the-better |  | S/N Ratio for Larger-the-better |  | S/N Ratio for Mean

## Main Effects & "AXB"
Main Effects
[5 empty] | Column #1 |  |  | Column #2 |  |  |  | Interaction between Column #1 and Column #2 | [7 empty] | Column #3 |  |  |  | Column #4 |  |  |  | Column #5 |  |  |  | Column #6 |  |  |  | Column #7 |  |  |  | Column #8
Expt. No. | SN Ratio (smaller-the-Better) |  |  |  | empty |  |  | Temperature |  |  |  | E1 X T1 | E1 X T2 | E1 X T3 |  | E2 X T1 | E2 X T2 | E2 X T3 |  | Pressure |  |  |  | Nitrogen |  |  |  | Silane |  |  |  | Initial Settling time |  |  |  | - |  |  |  | Cleaning Method
|  |  | OV-Mean |  | empty | empty |  | T1 | T2 | T3 |  | E1T1 | E1T2 | E1T3 |  | E2T1 | E2T2 | E2T3 |  | P1 | P2 | P3 |  | N1 | N2 | N3 |  | S1 | S2 | S3 |  | I1 | I2 | I3 |  | - | - | - |  | C1 | C2 | C3 |  | Ov-Mean
1 | 0.5115252 |  |  |  | 0.5115252 |  |  | 0.5115252 |  |  |  | 0.5115252 | [7 empty] | 0.5115252 |  |  |  | 0.5115252 |  |  |  | 0.5115252 |  |  |  | 0.5115252 |  |  |  | 0.5115252 |  |  |  | 0.5115252
2 | -37.30423 |  |  |  | -37.30423 |  |  | -37.30423 |  |  |  | -37.30423 | [8 empty] | -37.30423 |  |  |  | -37.30423 |  |  |  | -37.30423 |  |  |  | -37.30423 |  |  |  | -37.30423 |  |  |  | -37.30423
3 | -45.1685 |  |  |  | -45.1685 |  |  | -45.1685 |  |  |  | -45.1685 | [9 empty] | -45.1685 |  |  |  | -45.1685 |  |  |  | -45.1685 |  |  |  | -45.1685 |  |  |  | -45.1685 |  |  |  | -45.1685
4 | -25.76085 |  |  |  | -25.76085 |  |  |  | -25.76085 |  |  |  | -25.76085 | [6 empty] | -25.76085 |  |  |  | -25.76085 |  |  |  |  | -25.76085 |  |  |  | -25.76085 |  |  |  |  | -25.76085 |  |  |  | -25.76085
5 | -62.53721 |  |  |  | -62.53721 |  |  |  | -62.53721 |  |  |  | -62.53721 | [7 empty] | -62.53721 |  |  |  | -62.53721 |  |  |  |  | -62.53721 |  |  |  | -62.53721 |  | -62.53721 |  |  |  | -62.53721
6 | -62.23124 |  |  |  | -62.23124 |  |  |  | -62.23124 |  |  |  | -62.23124 | [8 empty] | -62.23124 |  |  |  | -62.23124 |  | -62.23124 |  |  |  | -62.23124 |  |  |  |  | -62.23124 |  |  |  | -62.23124
7 | -59.88189 |  |  |  | -59.88189 |  |  |  |  | -59.88189 |  |  |  | -59.88189 | [5 empty] | -59.88189 |  |  |  |  | -59.88189 |  |  | -59.88189 | [5 empty] | -59.88189 |  |  | -59.88189 |  |  |  |  | -59.88189
8 | -71.68583 |  |  |  | -71.68583 |  |  |  |  | -71.68583 |  |  |  | -71.68583 | [6 empty] | -71.68583 |  |  |  |  | -71.68583 |  |  | -71.68583 |  |  | -71.68583 | [5 empty] | -71.68583 |  | -71.68583
9 | -68.1543 |  |  |  | -68.1543 |  |  |  |  | -68.1543 |  |  |  | -68.1543 | [7 empty] | -68.1543 |  | -68.1543 | [5 empty] | -68.1543 |  |  | -68.1543 |  |  | -68.1543 |  |  |  |  | -68.1543
10 | -3.467875 |  |  |  |  | -3.467875 |  | -3.467875 | [7 empty] | -3.467875 |  |  |  | -3.467875 | [5 empty] | -3.467875 |  |  |  | -3.467875 |  |  | -3.467875 |  |  |  | -3.467875 |  |  | -3.467875
11 | -5.081555 |  |  |  |  | -5.081555 |  | -5.081555 | [7 empty] | -5.081555 |  |  |  |  | -5.081555 |  |  | -5.081555 |  |  |  | -5.081555 | [5 empty] | -5.081555 |  |  |  | -5.081555 |  |  | -5.081555
12 | -54.85434 |  |  |  |  | -54.85434 |  | -54.85434 | [7 empty] | -54.85434 | [5 empty] | -54.85434 |  |  | -54.85434 |  |  |  | -54.85434 |  |  | -54.85434 |  |  |  | -54.85434 | [5 empty] | -54.85434
13 | -49.3814 |  |  |  |  | -49.3814 |  |  | -49.3814 | [7 empty] | -49.3814 |  |  | -49.3814 |  |  |  |  | -49.3814 |  |  |  |  | -49.3814 |  | -49.3814 | [5 empty] | -49.3814 |  |  | -49.3814
14 | -36.53706 |  |  |  |  | -36.53706 |  |  | -36.53706 | [7 empty] | -36.53706 |  |  |  | -36.53706 |  |  |  |  | -36.53706 |  | -36.53706 |  |  |  |  | -36.53706 |  |  | -36.53706 | [5 empty] | -36.53706
15 | -64.17588 |  |  |  |  | -64.17588 |  |  | -64.17588 | [7 empty] | -64.17588 |  |  |  |  | -64.17588 |  | -64.17588 |  |  |  |  | -64.17588 |  |  |  |  | -64.17588 |  |  | -64.17588 |  |  | -64.17588
16 | -27.33108 |  |  |  |  | -27.33108 |  |  |  | -27.33108 | [7 empty] | -27.33108 |  | -27.33108 | [5 empty] | -27.33108 |  |  | -27.33108 |  |  |  |  | -27.33108 |  | -27.33108 |  |  |  |  | -27.33108
17 | -71.50518 |  |  |  |  | -71.50518 |  |  |  | -71.50518 | [7 empty] | -71.50518 |  |  | -71.50518 |  |  | -71.50518 | [5 empty] | -71.50518 |  | -71.50518 |  |  |  |  | -71.50518 |  |  |  |  | -71.50518
18 | -71.99572 |  |  |  |  | -71.99572 |  |  |  | -71.99572 | [7 empty] | -71.99572 |  |  |  | -71.99572 |  |  | -71.99572 |  |  | -71.99572 |  |  |  |  | -71.99572 |  |  |  |  | -71.99572 |  | -71.99572
Sum |  |  |  |  | -432.2125 | -384.3301 |  | -145.365 | -300.6236 | -370.554 |  | -81.9612 | -150.5293 | -199.722 |  | -63.40377 | -150.0943 | -170.832 |  | -165.3116 | -284.6511 | -366.58 |  | -234.1662 | -335.9548 | -246.4216 |  | -235.2159 | -281.1122 | -300.2145 |  | -309.1465 | -243.22 | -264.1761 |  | -248.9025 | -298.5663 | -269.0739 |  | -273.351 | -249.4838 | -293.7078
Factor-Effects |  |  | -45.36348 |  | -48.02361 | -42.70334 |  | -24.2275 | -50.10394 | -61.759 |  | -27.3204 | -50.17643 | -66.57401 |  | -21.13459 | -50.03145 | -56.94399 |  | -27.55193 | -47.44184 | -61.09666 |  | -39.02771 | -55.99247 | -41.07026 |  | -39.20266 | -46.85204 | -50.03574 |  | -51.52441 | -40.53667 | -44.02935 |  | -41.48374 | -49.76105 | -44.84564 |  | -45.5585 | -41.58063 | -48.9513 |  | -45.36348
Factor-Effects for Column #1 |  |  | 70.70002 |  | -48.02361 | -42.70334
Factor-Effects for Column #2-#8 |  |  | 70.70002 |  |  |  |  | -24.2275 | -50.10394 | -61.759 |  | -27.3204 | -50.17643 | -66.57401 |  | -21.13459 | -50.03145 | -56.94399 |  | -27.55193 | -47.44184 | -61.09666 |  | -39.02771 | -55.99247 | -41.07026 |  | -39.20266 | -46.85204 | -50.03574 |  | -51.52441 | -40.53667 | -44.02935 |  | -41.48374 | -49.76105 | -44.84564 |  | -45.5585 | -41.58063 | -48.9513
Ov Mean | -45.36348 | -45.36348 | -45.36348 | -45.36348 | -45.36348 | -45.36348 | -45.36348 | -45.36348 | -45.36348 | -45.36348 | -45.36348 | -45.36348 | -45.36348 | -45.36348 | -45.36348 | -45.36348 | -45.36348 | -45.36348 | -45.36348 | -45.36348 | -45.36348 | -45.36348 | -45.36348 | -45.36348 | -45.36348 | -45.36348 | -45.36348 | -45.36348 | -45.36348 | -45.36348 | -45.36348 | -45.36348 | -45.36348 | -45.36348 | -45.36348 | -45.36348 | -45.36348 | -45.36348 | -45.36348 | -45.36348 | -45.36348 | -45.36348 | -45.36348 | -45.36348
OV-Mean | -45.36348 |  | -45.36348 |  |  | -45.36348 |  |  | -45.36348 | [6 empty] | -45.36348 |  |  |  |  | -45.36348 |  |  |  | -45.36348 |  |  |  | -45.36348 |  |  |  | -45.36348 |  |  |  | -45.36348 |  |  |  | -45.36348
GrandTotal | 47231.25
Total SSQ | 10190.04

## Chart- Factor Effect Plot(EDIT)
YOU CAN MODIFIY THE CHART - PARTICULARLY THE Y-AXIS

## ANOVA -smaller-the-Better
LEVELS
CONTROL FACTORS \ LEVELS | 1 | 2 | 3 | Degrees of Freedom | Sum of Squares | Mean Square | Factor Effect (percent) | F before pooling | empty | empty or pooled F=<1.5 | F After pooling | Error Bar on each CF Level
empty | -48.02361 | -42.70334 |  | 0 | 0 | 0 | - | 0 | yes | yes | - | +- 7.29 dB
Temperature | -24.2275 | -50.10394 | -61.759 | 2 | 4428.089 | 2214.045 | 43.45508 | 27.36845 | no | no | 18.47794 | +- 8.93 dB
empty (1) x Temperature (1,2,3) | -0.4327706 | 2.587642 | -2.154871 | 0 | 0 | 0 | - | 0 | yes | yes | - | +- 8.93 dB
empty (2) x Temperature (1,2,3) | 0.4327706 | -2.587642 | 2.154871 | [8 empty] | +- 8.93 dB
Pressure | -27.55193 | -47.44184 | -61.09666 | 2 | 3414.624 | 1707.312 | 33.50943 | 21.10458 | no | no | 14.24886 | +- 8.93 dB
Nitrogen | -39.02771 | -55.99247 | -41.07026 | 2 | 1029.294 | 514.6472 | 10.10099 | 6.361705 | no | no | 4.295135 | +- 8.93 dB
Silane | -39.20266 | -46.85204 | -50.03574 | 2 | 372.0095 | 186.0048 | 3.650718 | 2.299259 | no | pooled | - | +- 8.93 dB
Initial Settling time | -51.52441 | -40.53667 | -44.02935 | 2 | 378.2101 | 189.105 | 3.711567 | 2.337583 | no | pooled | - | +- 8.93 dB
- | -41.48374 | -49.76105 | -44.84564 | 0 | 0 | 0 | - | 0 | yes | yes | - | +- 8.93 dB
Cleaning Method | -45.5585 | -41.58063 | -48.9513 | 2 | 163.3225 | 81.66127 | 1.602767 | 1.009439 | no | pooled | - | +- 8.93 dB
Ov-Mean | -45.36348 | -45.36348 | -45.36348 |  |  |  | NO. OF unpooled 2-LEVEL CFs = |  |  | 0
[7 empty] | NO. OF unpooled 3-LEVEL CFs = |  |  | 3
Total sum of Squares due to Factor Effects |  |  |  |  | 9785.55
Total sum of Squares = grand Total - 18*mean sq |  |  |  |  | 10190.04
Error Variance (unpooled) |  |  |  | 5 | 404.4884
Error Variance (unpooled) per degree of freedom | [5 empty] | 80.89769
(Error Variance pooled)) |  |  |  | 11 | 1318.031
Error Variance per degree of freedom | [5 empty] | 119.821
Error Bar for each col #1 CF level = 2*SQRT(error var. per DF / repetition of each level) = | [5 empty] | 7.297517
Error Bar for each #2-#8 CF level = 2*SQRT(error var. per DF / repetition of each level) = | [5 empty] | 8.937597 |  | 1/n = 1/(nexpts for mean) + (no of unpooled CF)/(nrepeat for each level) = |  |  |  | 0.5555556
Prediction error variance (for 5 to 6 repititions) = sum of sq for error /neff = | [5 empty] | 90.53139
[8 empty] | nr = no of repeat expts = |  | 5
95% confidence interval for pred. err = +-2*sqrt(pred err) = | [5 empty] | 19.0296
Total Error | [8 empty] | 1/neff = 1/n + 1/nr therefore neff = |  |  | 1.323529
OV-MEAN | -45.36348 | -45.36348 | -45.36348 |  | -45.36348
Total sum of Squares = grand Total - 18*mean sq | 10190.04
This Excel Sheet is created by Dr. P. R. Apte, TIFR, Mumbai, India e-mail: apte@tifr.res.in , web-page : http://www.tifr.res.in/~apte

## PREDICT S-N for any settings
Main Effects
[5 empty] | Column #1 |  |  |  | Column #2 |  |  |  | Interaction between Column #1 and Column #2 | [5 empty] | Column #3 |  |  | Column #4 |  |  | Column #5 |  |  | Column #6 |  |  | Column #7 |  |  | Column #8
Expt. No. |  |  |  |  | empty |  |  |  | Temperature |  |  |  | E1 X T1 | E1 X T2 | E1 X T3 | E2 X T1 | E2 X T2 | E2 X T3 | Pressure |  |  | Nitrogen |  |  | Silane |  |  | Initial Settling time |  |  | - |  |  | Cleaning Method
| SN Ratio (smaller-the-Better) |  | OV-Mean |  | empty | empty |  |  | T1 | T2 | T3 |  | E1T1 | E1T2 | E1T3 | E2T1 | E2T2 | E2T3 | P1 | P2 | P3 | N1 | N2 | N3 | S1 | S2 | S3 | I1 | I2 | I3 | - | - | - | C1 | C2 | C3 | Ov-Mean
1 | 0.5115252 |  |  |  | 0.5115252 |  |  |  | 0.5115252 |  |  |  | 0.5115252 | [5 empty] | 0.5115252 |  |  | 0.5115252 |  |  | 0.5115252 |  |  | 0.5115252 |  |  | 0.5115252 |  |  | 0.5115252
2 | -37.30423 |  |  |  | -37.30423 |  |  |  | -37.30423 |  |  |  | -37.30423 | [6 empty] | -37.30423 |  |  | -37.30423 |  |  | -37.30423 |  |  | -37.30423 |  |  | -37.30423 |  |  | -37.30423
3 | -45.1685 |  |  |  | -45.1685 |  |  |  | -45.1685 |  |  |  | -45.1685 | [7 empty] | -45.1685 |  |  | -45.1685 |  |  | -45.1685 |  |  | -45.1685 |  |  | -45.1685 |  |  | -45.1685
4 | -25.76085 |  |  |  | -25.76085 |  |  |  |  | -25.76085 |  |  |  | -25.76085 |  |  |  |  | -25.76085 |  |  | -25.76085 |  |  |  | -25.76085 |  |  | -25.76085 |  |  |  | -25.76085 |  |  | -25.76085
5 | -62.53721 |  |  |  | -62.53721 |  |  |  |  | -62.53721 |  |  |  | -62.53721 | [5 empty] | -62.53721 |  |  | -62.53721 |  |  |  | -62.53721 |  |  | -62.53721 | -62.53721 |  |  | -62.53721
6 | -62.23124 |  |  |  | -62.23124 |  |  |  |  | -62.23124 |  |  |  | -62.23124 | [6 empty] | -62.23124 |  |  | -62.23124 | -62.23124 |  |  | -62.23124 |  |  |  | -62.23124 |  |  | -62.23124
7 | -59.88189 |  |  |  | -59.88189 | [5 empty] | -59.88189 |  |  |  | -59.88189 |  |  |  | -59.88189 |  |  |  | -59.88189 |  | -59.88189 |  |  |  |  | -59.88189 |  | -59.88189 |  |  |  | -59.88189
8 | -71.68583 |  |  |  | -71.68583 | [5 empty] | -71.68583 |  |  |  | -71.68583 |  |  |  |  | -71.68583 |  |  |  | -71.68583 |  | -71.68583 |  | -71.68583 |  |  |  |  | -71.68583 | -71.68583
9 | -68.1543 |  |  |  | -68.1543 | [5 empty] | -68.1543 |  |  |  | -68.1543 | [5 empty] | -68.1543 | -68.1543 |  |  |  |  | -68.1543 |  | -68.1543 |  | -68.1543 |  |  |  | -68.1543
10 | -3.467875 |  |  |  |  | -3.467875 |  |  | -3.467875 | [6 empty] | -3.467875 |  |  | -3.467875 |  |  |  |  | -3.467875 |  |  | -3.467875 |  | -3.467875 |  |  | -3.467875 |  | -3.467875
11 | -5.081555 |  |  |  |  | -5.081555 |  |  | -5.081555 | [6 empty] | -5.081555 |  |  |  | -5.081555 |  | -5.081555 |  |  | -5.081555 |  |  |  |  | -5.081555 |  |  | -5.081555 |  | -5.081555
12 | -54.85434 |  |  |  |  | -54.85434 |  |  | -54.85434 | [6 empty] | -54.85434 |  |  |  |  | -54.85434 |  | -54.85434 |  |  | -54.85434 |  | -54.85434 |  |  | -54.85434 |  |  |  |  | -54.85434
13 | -49.3814 |  |  |  |  | -49.3814 |  |  |  | -49.3814 | [6 empty] | -49.3814 |  | -49.3814 |  |  |  | -49.3814 |  |  |  | -49.3814 | -49.3814 |  |  |  |  | -49.3814 |  | -49.3814
14 | -36.53706 |  |  |  |  | -36.53706 |  |  |  | -36.53706 | [6 empty] | -36.53706 |  |  | -36.53706 |  |  |  | -36.53706 | -36.53706 |  |  |  | -36.53706 |  | -36.53706 |  |  |  |  | -36.53706
15 | -64.17588 |  |  |  |  | -64.17588 |  |  |  | -64.17588 | [6 empty] | -64.17588 |  |  |  | -64.17588 | -64.17588 |  |  |  | -64.17588 |  |  |  | -64.17588 |  | -64.17588 |  | -64.17588
16 | -27.33108 |  |  |  |  | -27.33108 |  |  |  |  | -27.33108 | [6 empty] | -27.33108 | -27.33108 |  |  |  |  | -27.33108 |  | -27.33108 |  |  |  | -27.33108 | -27.33108 |  |  |  | -27.33108
17 | -71.50518 |  |  |  |  | -71.50518 |  |  |  |  | -71.50518 | [6 empty] | -71.50518 |  | -71.50518 |  | -71.50518 |  |  |  |  | -71.50518 | -71.50518 |  |  |  | -71.50518 |  |  |  | -71.50518
18 | -71.99572 |  |  |  |  | -71.99572 |  |  |  |  | -71.99572 | [6 empty] | -71.99572 |  |  | -71.99572 |  | -71.99572 |  | -71.99572 |  |  |  | -71.99572 |  |  |  | -71.99572 | -71.99572
Sum |  |  |  |  | -432.2125 | -384.3301 |  |  | -145.365 | -300.6236 | -370.554 |  | -81.9612 | -150.5293 | -199.722 | -63.40377 | -150.0943 | -170.832 | -165.3116 | -284.6511 | -366.58 | -234.1662 | -335.9548 | -246.4216 | -235.2159 | -281.1122 | -300.2145 | -309.1465 | -243.22 | -264.1761 | -248.9025 | -298.5663 | -269.0739 | -273.351 | -249.4838 | -293.7078
Factor-Effects |  |  | -45.36348 |  | -48.02361 | -42.70334 |  |  | -24.2275 | -50.10394 | -61.759 |  | -27.3204 | -50.17643 | -66.57401 | -21.13459 | -50.03145 | -56.94399 | -27.55193 | -47.44184 | -61.09666 | -39.02771 | -55.99247 | -41.07026 | -39.20266 | -46.85204 | -50.03574 | -51.52441 | -40.53667 | -44.02935 | -41.48374 | -49.76105 | -44.84564 | -45.5585 | -41.58063 | -48.9513 | -45.36348
Dev. From Mean |  |  |  |  | -2.660135 | 2.660135 |  |  | 21.13598 | -4.74046 | -16.39552 |  | 18.04308 | -4.812954 | -21.21053 | 24.22889 | -4.667967 | -11.58052 | 17.81155 | -2.078364 | -15.73319 | 6.335771 | -10.62899 | 4.293217 | 6.160822 | -1.488558 | -4.672264 | -6.160931 | 4.826805 | 1.334126 | 3.879735 | -4.397572 | 0.5178364 | -0.1950198 | 3.782844 | -3.587824
Best Settings | [5 empty] | empty |  |  |  | T1 | [9 empty] | P1 |  |  | N1 |  |  | S1 |  |  | I2 |  |  | - |  |  | C2
Best result (S/N Ratio) | 10.90745
Best result (Defects) | 0.2848573
OV-Mean | -45.36348 |  | -45.36348 |  | -45.36348 | [30 empty] | -45.36348
GrandTotal | 47231.25
Total SSQ | 10190.04
Type 'NEW' levels as 1,2 or 3
L18 ASSIGNMENT | Control Factor Names |  | Level 1 | Level 2 | Level 3 | SELECT | LevelName | Opt Level | % Factor Effect | Contribution of SELECTed Level to S/N Ratio (in dB) | "F" after Pooling | D O M I N A N T or SIGNIFICANT or neutral/negligible
Column 1 | empty |  | empty | empty |  | - | - | - | - | 0 | - | neutral/negligible-
Column 2 | Temperature |  | T1 | T2 | T3 | 1 | T1 | T1 | 43.45508 | 21.13598 | 18.47794 | D O M I N A N T
Column 3 | Pressure |  | P1 | P2 | P3 | 1 | P1 | P1 | 33.50943 | 17.81155 | 14.24886 | D O M I N A N T
Column 4 | Nitrogen |  | N1 | N2 | N3 | 1 | N1 | N1 | 10.10099 | 6.335771 | 4.295135 | SIGNIFICANT
Column 5 | Silane |  | S1 | S2 | S3 | - |  | - | - | 0 | - | neutral/negligible-
Column 6 | Initial Settling time |  | I1 | I2 | I3 | - |  | - | - | 0 | - | neutral/negligible-
Column 7 | - |  | - | - | - | - | - | - | - | 0 | - | neutral/negligible-
Column 8 | Cleaning Method |  | C1 | C2 | C3 | - |  | - | - | 0 | - | neutral/negligible-
[9 empty] | Ov-Mean | -45.36348
[6 empty] | -0.08017567 |  |  | S/N Ratio | -0.08017567
[5 empty] | 18.94942 |  | -19.10977 |  | "+-" prediction error (95% confidence) in dB | 19.0296
| See the 'RESULTS' here |  |  |  | 0.1128571 | to | 9.025861 |  | Defects | 1.009273
Range Center Value

## Interactions
Interaction between Columns 1 X 2
LEVELS
Column # | CONTROL FACTORS \ LEVELS | 1 | 2 | 3
1 | empty | -48.02361 | -42.70334
2 | Temperature | -24.2275 | -50.10394 | -61.759
1x2 | empty (1) x Temperature (1,2,3) | -0.4327706 | 2.587642 | -2.154871
1x2 | empty (2) x Temperature (1,2,3) | 0.4327706 | -2.587642 | 2.154871
| Ov-Mean | -45.36348 | -45.36348 | -45.36348
| The Contribution of SETTINGS |  | empty (1) | X | Temperature (1) | to objective function for | Defects | = | 18.04308 | dB
| The Contribution of SETTINGS |  | empty (1) | X | Temperature (2) | to objective function for | Defects | = | -4.812954 | dB
| The Contribution of SETTINGS |  | empty (1) | X | Temperature (3) | to objective function for | Defects | = | -21.21053 | dB
=
| The Contribution of SETTINGS |  | empty (2) | X | Temperature (1) | to objective function for | Defects | = | 24.22889 | dB
| The Contribution of SETTINGS |  | empty (2) | X | Temperature (2) | to objective function for | Defects | = | -4.667967 | dB
| The Contribution of SETTINGS |  | empty (2) | X | Temperature (3) | to objective function for | Defects | = | -11.58052 | dB