## Title - L9 - Dynamic
This Excel Sheet is created by Dr. P. R. Apte, IIT Bombay, Powai, Mumbai-400 076, India e-mail: apte@ee.iitb.ac.in , web-page : http://www.ee.iitb.ac.in/~apte
| Title of the problem |  |  | Linearity improvement of ' Tin-oxide Gas Sensor ' characteristics
YOU MAY OVER-WRITE ON THE 'orange' TEXT IN ALL THE SHEETS
| Write an Introduction to the problem |  |  | Maximizing Sensor sensitivity and Linearity - aiming at best value of slope (beta) while giving the best linearity. Desired Characteristic --> Y= (beta) * M
Team members
| Duration |  | start date | 2007-03-05
|  |  | Date today | 2026-07-30 02:21
Last Modified on 2-Mar-2007
password info for P. R. Apte: L9**** ==> |  | L9 :- upto 4 control factors with 3 levels each

## Steps (#1-#5) in Taguchi Method
This Excel Sheet is created by Dr. P. R. Apte, IIT Bombay, Powai, Mumbai-400 076, India e-mail: apte@ee.iitb.ac.in , web-page : http://www.ee.iitb.ac.in/~apte
USERNAME
| START DATE | TODAY
| 6/15/2001 TYPE THE DATE HERE | 2026-07-30
STEP 1: Identify Main Function, failure mode and side effects | Gas Sensors using Tin-Oxide Thin Films
STEP 2: Identify Noise factors, testing conditions (to capture the effects of noise) | Variations in ALL the process parameters --> external or internal parameters
STEP 3: Identify Quality Characteristics and Objective Function | The objective of the Taguchi experimentation is to obtain a linear characteristics Y= (beta) M for the sensor. (1. primary goal) obtain best linearity , (2. secondary goal) obtain best sensitivity with good linearity
STEP 4: Identify Control Factors and their Levels | Control Factors (1) to (4) are various process parameters in the thin film sensor fabrication. Their levels are taken as far apart as possible
STEP 5: Identify Orthogonal Array (degrees of freedom for error) | L9 array is chosen upto 4 control factors with 3 levels each are allowed. Interaction among the control factors can not be studied,
Reference : "Quality Engineering using Robust Design" by M.S. Phadke, Prentice Hall 1989, Chapter 4
Last Modified on 15-Feb-2007

## Qual char & S-N Ratio &repeatNo
S-N RATIO QUALITY CHAR. | Cross-Sensitivity smaller-the-better | Most-Desired-Sensitivity Larger-the-better | Specified-Sensitivity Nominal-the-best | Linearity | Repetitions in each row of expt (due to NoIsE Factor combinations) | Repetitions of confirmation expt (using the 'best' settings)
Gas Sensor Characteristics | NO | NO | YES | YES | 4 | 5
Type Quality Characteristic name/identifier | Type YES |  |  |  | You may overtype the number of measurements for each SIGNAL level. (due to NoIsE Factor combinations) | Type the number of times the 'BEST" experiment (with 'best' CF levels) is repeated
| Minimize cross-sensitivity | Maximize sensitivity | Adjust to a NOMINAL value
| irresptive of Linearity | while maintaining good Linearity | and find an adjustment Factor
This Excel Sheet is created by Dr. P. R. Apte, TIFR, Mumbai, India e-mail: apte@tifr.res.in , web-page : http://www.tifr.res.in/~apte

## Control-NoIsE Factors & Levels
LEVELS
CONTROL FACTORS \ LEVELS | 1 | 2 | 3
A | A1 | A2 | A3
B | B1 | B2 | B3
C | C1 | C2 | C3
D | D1 | D2 | D3
"empty", "-" are reserved for indicatiing 'blank' columns
SIGNAL FACTOR \ LEVELS | 1 | 2 | 3 | 4 | 5 | 6 | 7 | 8 | 9 | 10 | 11 | 12 | 13 | 14 | 15 | 16 | 17 | 18 | 19 | 20 | 21 | 22 | 23 | 24 | 25 | 26 | 27 | 28 | 29 | 30 | 31 | 32 | 33 | 34 | 35 | 36 | 37 | 38 | 39 | 40 | 41 | 42 | 43 | 44 | 45 | 46 | 47 | 48 | 49 | 50
M --> SO2 concentration in ppm | 10 | 20 | 30 | 40 | 50
Y --> measured as resistance change in Kilo-ohms | NUMBER OF SIGNALS = | 5 | you can have upto 50 signal values
NoIsE FACTORS \ LEVELS | NoIsE Level 1 | NoIsE Level 2 | NoIsE Level 3 | NUMBER OF LEVELS
U NoIsE FACTOR 1 | U1 | U2 |  | 2 | Type 2 or 3
V NoIsE FACTOR 2 | V1 | V2 |  | 2
W NoIsE FACTOR 3 | W1 | W2
X NoIsE FACTOR 4 | X1 | X2
OKAY
Go to a cell, delete contents (using 'delete' key) and write the Control Factor names (necessary) & Level names (optional) |  |  |  | WHICH OUTER-ARRAY IS REQUIRED =
F4

## L9-ARRAY
L9 Array
Control Factors
Expt. No. | A | B | C | D
1 | 1 | 1 | 1 | 1 | L9 Array is always the same and Hence no need to change this - EVER
2 | 1 | 2 | 2 | 2
3 | 1 | 3 | 3 | 3
4 | 2 | 1 | 2 | 3
5 | 2 | 2 | 3 | 1
6 | 2 | 3 | 1 | 2
7 | 3 | 1 | 3 | 2
8 | 3 | 2 | 1 | 3
9 | 3 | 3 | 2 | 1
| total number of expts = |  |  | 9
| REPETITIONS FOR EACH LEVEL = |  |  | 3

## Experimenter"s Log "L9-ARRAY"
L9 ARRAY
|  |  |  | CHOSEN FACTORIAL OR ORTHOGONAL ARRAY==>F4 | NoIsE Factor combinations used as repetitions for each (row of) experiment L4 / F4 F6 F8 / L8 L9 L12 F16
|  | NUMBER OF MEASUREMENTS | 4 | REPETITIONS NoIsE FACTOR names | 1 | 2 | 3 | 4
|  |  |  | U NoIsE FACTOR 1 | U1 | U1 | U2 | U2
|  |  |  | V NoIsE FACTOR 2 | V1 | V2 | V1 | V2
| Control Factors Assigned to columns |  |  |  | meas # 1 | meas # 2 | meas # 3 | meas # 4
Expt. No. | A | B | C | D
1 | A1 | B1 | C1 | D1 | [16 empty] | No need to feed anything here. All 'text' is linked to entries in the sheet "Control Factors and Levels"
2 | A1 | B2 | C2 | D2
3 | A1 | B3 | C3 | D3
4 | A2 | B1 | C2 | D3
5 | A2 | B2 | C3 | D1
6 | A2 | B3 | C1 | D2
7 | A3 | B1 | C3 | D2
8 | A3 | B2 | C1 | D3
9 | A3 | B3 | C2 | D1
|  | CHOSEN FACTORIAL OR ORTHOGONAL ARRAY | F4 |  | DATA COPIED FROM THE DATA-INPUT SHEET
|  |  | F2 | EXPT NO. | 1 | 2 | 3 | 4 | 5 | 6 | 7 | 8 | 9 | 10 | 11 | 12 | 13 | 14 | 15 | 16
|  |  |  | A | 1 | 2
B
C
D
|  |  | F3 | EXPT NO. | 1 | 2 | 3 | 4 | 5 | 6 | 7 | 8 | 9 | 10 | 11 | 12 | 13 | 14 | 15 | 16
|  |  |  | A | 1 | 2 | 3
B
C
D
|  |  | F4 | EXPT NO. | 1 | 2 | 3 | 4 | 5 | 6 | 7 | 8 | 9 | 10 | 11 | 12 | 13 | 14 | 15 | 16
|  |  |  | A | 1 | 1 | 2 | 2
|  |  |  | B | 1 | 2 | 1 | 2
C
D
|  |  | F6 | EXPT NO. | 1 | 2 | 3 | 4 | 5 | 6 | 7 | 8 | 9 | 10 | 11 | 12 | 13 | 14 | 15 | 16
|  |  |  | A | 1 | 1 | 1 | 2 | 2 | 2
|  |  |  | B | 1 | 2 | 3 | 1 | 2 | 3
C
D
|  |  | F8 | EXPT NO. | 1 | 2 | 3 | 4 | 5 | 6 | 7 | 8 | 9 | 10 | 11 | 12 | 13 | 14 | 15 | 16
|  |  |  | A | 1 | 1 | 1 | 1 | 2 | 2 | 2 | 2
|  |  |  | B | 1 | 1 | 2 | 2 | 1 | 1 | 2 | 2
|  |  |  | C | 1 | 2 | 1 | 2 | 1 | 2 | 1 | 2
D
|  |  | F12 | EXPT NO. | 1 | 2 | 3 | 4 | 5 | 6 | 7 | 8 | 9 | 10 | 11 | 12 | 13 | 14 | 15 | 16
|  |  |  | A | 1 | 1 | 1 | 1 | 1 | 1 | 2 | 2 | 2 | 2 | 2 | 2
|  |  |  | B | 1 | 1 | 1 | 2 | 2 | 2 | 1 | 1 | 1 | 2 | 2 | 2
|  |  |  | C | 1 | 2 | 3 | 1 | 2 | 3 | 1 | 2 | 3 | 1 | 2 | 3
D
|  |  | F16 | EXPT NO. | 1 | 2 | 3 | 4 | 5 | 6 | 7 | 8 | 9 | 10 | 11 | 12 | 13 | 14 | 15 | 16
|  |  |  | A | 1 | 1 | 1 | 1 | 1 | 1 | 1 | 1 | 2 | 2 | 2 | 2 | 2 | 2 | 2 | 2
|  |  |  | B | 1 | 1 | 1 | 1 | 2 | 2 | 2 | 2 | 1 | 1 | 1 | 1 | 2 | 2 | 2 | 2
|  |  |  | C | 1 | 1 | 2 | 2 | 1 | 1 | 2 | 2 | 1 | 1 | 2 | 2 | 1 | 1 | 2 | 2
|  |  |  | D | 1 | 2 | 1 | 2 | 1 | 2 | 1 | 2 | 1 | 2 | 1 | 2 | 1 | 2 | 1 | 2
|  | CHOSEN FACTORIAL OR ORTHOGONAL ARRAY | F4
|  |  | L4 | EXPT NO. | 1 | 2 | 3 | 4 | 5 | 6 | 7 | 8 | 9 | 10 | 11 | 12 | 13 | 14 | 15 | 16
|  |  |  | A | 1 | 1 | 2 | 2
|  |  |  | B | 1 | 2 | 1 | 2
|  |  |  | C | 1 | 2 | 2 | 1
D
|  |  | L8 | EXPT NO. | 1 | 2 | 3 | 4 | 5 | 6 | 7 | 8 | 9 | 10 | 11 | 12 | 13 | 14 | 15 | 16
|  |  |  | A | 1 | 1 | 1 | 1 | 2 | 2 | 2 | 2
|  |  |  | B | 1 | 1 | 2 | 2 | 1 | 1 | 2 | 2
|  |  |  | C | 1 | 2 | 1 | 2 | 1 | 2 | 1 | 2
|  |  |  | D | 1 | 2 | 1 | 2 | 2 | 1 | 2 | 1
|  |  | L9 | EXPT NO. | 1 | 2 | 3 | 4 | 5 | 6 | 7 | 8 | 9 | 10 | 11 | 12 | 13 | 14 | 15 | 16
|  |  |  | A | 1 | 1 | 1 | 2 | 2 | 2 | 3 | 3 | 3
|  |  |  | B | 1 | 2 | 3 | 1 | 2 | 3 | 1 | 2 | 3
|  |  |  | C | 1 | 2 | 3 | 2 | 3 | 1 | 3 | 1 | 2
|  |  |  | D | 1 | 2 | 3 | 3 | 1 | 2 | 2 | 3 | 1
|  | CHOSEN FACTORIAL OR ORTHOGONAL ARRAY | F4

## Input measured data
you can have upto 50 signal values and upto 16 repetitions for each of the signal levels
| 5 | Number of signals Signal values | 1 | 2 | 3 | 4 | 5
|  | Expt. No. | 10 | 20 | 30 | 40 | 50
| 1 | 1.01 | 6.048 | 12.096 | 18.432 | 24.192 | 30.24
2
3
4
5
Upto 16 repetitions of Expt # 1 | 6 | 1.02 | 6.06 | 12.12 | 18.36 | 24.24 | 30.3
7
8
9
10
| 11 | 1.03 | 6 | 12 | 18 | 24 | 30
12
13
14
15
| 16 | 1.04 | 6.06 | 12.12 | 18.36 | 24.24 | 30.3
17
18
19
20
| 21 | 1.05
22
23
24
25
| 26 | 1.06
27
28
29
30
| 31 | 1.07
32
33
34
35
| 36 | 1.08
37
38
39
40
| 41 | 1.09
42
43
44
45
| 46 | 1.1
47
48
49
50
| 51 | 1.11
52
53
54
55
| 56 | 1.12
57
58
59
60
| 61 | 1.13
62
63
64
65
| 66 | 1.14
67
68
69
70
| 71 | 1.15
72
73
74
75
| 76 | 1.16
77
78
79
80
81
82
83
84
| 1 | 2.01 | 4.032 | 8.064 | 12.288 | 16.128 | 20.16
2
3
4
5
Upto 16 repetitions of Expt # 2 | 6 | 2.02 | 3.99 | 8.1 | 12 | 16.05 | 19.95
7
8
9
10
| 11 | 2.03 | 4.005 | 8.1 | 12.15 | 16.2 | 19.95
12
13
14
15
| 16 | 2.04 | 3.99 | 8.1 | 12 | 16.05 | 19.95
17
18
19
20
| 21 | 2.05
22
23
24
25
| 26 | 2.06
27
28
29
30
| 31 | 2.07
32
33
34
35
| 36 | 2.08
37
38
39
40
| 41 | 2.09
42
43
44
45
| 46 | 2.1
47
48
49
50
| 51 | 2.11
52
53
54
55
| 56 | 2.12
57
58
59
60
| 61 | 2.13
62
63
64
65
| 66 | 2.14
67
68
69
70
| 71 | 2.15
72
73
74
75
| 76 | 2.16
77
78
79
80
81
82
83
84
| 1 | 3.01 | 2.352 | 4.704 | 7.168 | 9.408 | 11.76
2
3
4
5
Upto 16 repetitions of Expt # 3 | 6 | 3.02 | 2.464 | 4.816 | 7.056 | 9.296 | 11.536
7
8
9
10
| 11 | 3.03 | 2.3 | 4.6 | 6.9 | 9.2 | 11.5
12
13
14
15
| 16 | 3.04 | 2.464 | 4.816 | 7.056 | 9.296 | 11.536
17
18
19
20
| 21 | 3.05
22
23
24
25
| 26 | 3.06
27
28
29
30
| 31 | 3.07
32
33
34
35
| 36 | 3.08
37
38
39
40
| 41 | 3.09
42
43
44
45
| 46 | 3.1
47
48
49
50
| 51 | 3.11
52
53
54
55
| 56 | 3.12
57
58
59
60
| 61 | 3.13
62
63
64
65
| 66 | 3.14
67
68
69
70
| 71 | 3.15
72
73
74
75
| 76 | 3.16
77
78
79
80
81
82
83
84
| 1 | 4.01 | 2.63424 | 5.26848 | 8.02816 | 10.53696 | 13.1712
2
3
4
5
Upto 16 repetitions of Expt # 4 | 6 | 4.02 | 2.6 | 5.2 | 7.8 | 10.4 | 13
7
8
9
10
| 11 | 4.03 | 2.64 | 5.28 | 7.92 | 10.56 | 13.2
12
13
14
15
| 16 | 4.04 | 2.6 | 5.2 | 7.8 | 10.4 | 13
17
18
19
20
| 21 | 4.05
22
23
24
25
| 26 | 4.06
27
28
29
30
| 31 | 4.07
32
33
34
35
| 36 | 4.08
37
38
39
40
| 41 | 4.09
42
43
44
45
| 46 | 4.1
47
48
49
50
| 51 | 4.11
52
53
54
55
| 56 | 4.12
57
58
59
60
| 61 | 4.13
62
63
64
65
| 66 | 4.14
67
68
69
70
| 71 | 4.15
72
73
74
75
| 76 | 4.16
77
78
79
80
81
82
83
84
| 1 | 5.01 | 6.6528 | 13.3056 | 20.2752 | 26.6112 | 33.264
2
3
4
5
Upto 16 repetitions of Expt # 5 | 6 | 5.02 | 6.9696 | 13.6224 | 19.9584 | 26.2944 | 32.6304
7
8
9
10
| 11 | 5.03 | 6.336 | 12.672 | 19.008 | 25.344 | 31.68
12
13
14
15
| 16 | 5.04 | 6.9696 | 13.6224 | 19.9584 | 26.2944 | 32.6304
17
18
19
20
| 21 | 5.05
22
23
24
25
| 26 | 5.06
27
28
29
30
| 31 | 5.07
32
33
34
35
| 36 | 5.08
37
38
39
40
| 41 | 5.09
42
43
44
45
| 46 | 5.1
47
48
49
50
| 51 | 5.11
52
53
54
55
| 56 | 5.12
57
58
59
60
| 61 | 5.13
62
63
64
65
| 66 | 5.14
67
68
69
70
| 71 | 5.15
72
73
74
75
| 76 | 5.16
77
78
79
80
81
82
83
84
| 1 | 6.01 | 3.96 | 7.81 | 11.88 | 15.84 | 19.8
2
3
4
5
Upto 16 repetitions of Expt # 6 | 6 | 6.02 | 3.85 | 7.7 | 11.55 | 15.4 | 19.25
7
8
9
10
| 11 | 6.03 | 3.575 | 7.15 | 10.725 | 14.3 | 17.875
12
13
14
15
| 16 | 6.04 | 3.85 | 7.7 | 11.55 | 15.4 | 19.25
17
18
19
20
| 21 | 6.05
22
23
24
25
| 26 | 6.06
27
28
29
30
| 31 | 6.07
32
33
34
35
| 36 | 6.08
37
38
39
40
| 41 | 6.09
42
43
44
45
| 46 | 6.1
47
48
49
50
| 51 | 6.11
52
53
54
55
| 56 | 6.12
57
58
59
60
| 61 | 6.13
62
63
64
65
| 66 | 6.14
67
68
69
70
| 71 | 6.15
72
73
74
75
| 76 | 6.16
77
78
79
80
81
82
83
84
| 1 | 7.01 | 4.2336 | 8.4672 | 12.9024 | 16.9344 | 21.168
2
3
4
5
Upto 16 repetitions of Expt # 7 | 6 | 7.02 | 4.22 | 8.44 | 12.45 | 16.9 | 21.2
7
8
9
10
| 11 | 7.03 | 4.2 | 8.4 | 12.6 | 16.8 | 22
12
13
14
15
| 16 | 7.04 | 4.22 | 8.44 | 12.45 | 16.9 | 21.2
17
18
19
20
| 21 | 7.05
22
23
24
25
| 26 | 7.06
27
28
29
30
| 31 | 7.07
32
33
34
35
| 36 | 7.08
37
38
39
40
| 41 | 7.09
42
43
44
45
| 46 | 7.1
47
48
49
50
| 51 | 7.11
52
53
54
55
| 56 | 7.12
57
58
59
60
| 61 | 7.13
62
63
64
65
| 66 | 7.14
67
68
69
70
| 71 | 7.15
72
73
74
75
| 76 | 7.16
77
78
79
80
81
82
83
84
| 1 | 8.01 | 2.1 | 4.2 | 6.4 | 8.4 | 10.5
2
3
4
5
Upto 16 repetitions of Expt # 8 | 6 | 8.02 | 2.3 | 4.6 | 6.9 | 9.2 | 11.5
7
8
9
10
| 11 | 8.03 | 2.464 | 4.816 | 7.056 | 9.296 | 11.536
12
13
14
15
| 16 | 8.04 | 2.3 | 4.6 | 6.9 | 9.2 | 11.5
17
18
19
20
| 21 | 8.05
22
23
24
25
| 26 | 8.06
27
28
29
30
| 31 | 8.07
32
33
34
35
| 36 | 8.08
37
38
39
40
| 41 | 8.09
42
43
44
45
| 46 | 8.1
47
48
49
50
| 51 | 8.11
52
53
54
55
| 56 | 8.12
57
58
59
60
| 61 | 8.13
62
63
64
65
| 66 | 8.14
67
68
69
70
| 71 | 8.15
72
73
74
75
| 76 | 8.16
77
78
79
80
81
82
83
84
| 1 | 9.01 | 5.376 | 10.752 | 16.384 | 21.504 | 26.88
2
3
4
5
Upto 16 repetitions of Expt # 9 | 6 | 9.02 | 5.28 | 10.32 | 15.12 | 19.92 | 24.72
7
8
9
10
| 11 | 9.03 | 5 | 9.6 | 15 | 19.2 | 25
12
13
14
15
| 16 | 9.04 | 5.28 | 10.32 | 15.12 | 19.92 | 24.72
17
18
19
20
| 21 | 9.05
22
23
24
25
| 26 | 9.06
27
28
29
30
| 31 | 9.07
32
33
34
35
| 36 | 9.08
37
38
39
40
| 41 | 9.09
42
43
44
45
| 46 | 9.1
47
48
49
50
| 51 | 9.11
52
53
54
55
| 56 | 9.12
57
58
59
60
| 61 | 9.13
62
63
64
65
| 66 | 9.14
67
68
69
70
| 71 | 9.15
72
73
74
75
| 76 | 9.16
77
78
79
80
81
82
83
84

## Copy Data & calc S-N Ratios
5
[5 empty] | S/N Ratios for Sensitivity and Linearity | values | No. of measurements for each signal level | Number of signals Signal values | 1 | 2 | 3 | 4 | 5
[8 empty] | Expt. No. | 10 | 20 | 30 | 40 | 50
[7 empty] | 4 | 1.01 | 6.048 | 12.096 | 18.432 | 24.192 | 30.24
[8 empty] | Mi^2 | 100 | 400 | 900 | 1600 | 2500
[8 empty] | ( Mi*Yij ) | 60.48 | 241.92 | 552.96 | 967.68 | 1512
|  |  |  | 0.6050836 |  |  |  | (Yij - BETA*Mi) ^2 | 8.044959e-06 | 3.217983e-05 | 0.07811517 | 0.0001287193 | 0.000201124
0.6050836
|  |  |  | 0.6050836 |  |  |  | 1.02 | 6.06 | 12.12 | 18.36 | 24.24 | 30.3
|  |  |  | 0.6050836 |  |  |  | Mi^2 | 100 | 400 | 900 | 1600 | 2500
|  |  |  | 0.6050836 |  |  |  | ( Mi*Yij ) | 60.6 | 242.4 | 550.8 | 969.6 | 1515
|  |  |  | 0.6050836 |  |  |  | (Yij - BETA*Mi) ^2 | 8.397223e-05 | 0.0003358889 | 0.04305248 | 0.001343556 | 0.002099306
0.6050836
|  |  |  | 0.6050836 |  |  |  | 1.03 | 6 | 12 | 18 | 24 | 30
|  |  |  | 0.6050836 |  |  |  | Mi^2 | 100 | 400 | 900 | 1600 | 2500
|  |  |  | 0.6050836 |  |  |  | ( Mi*Yij ) | 60 | 240 | 540 | 960 | 1500
|  |  |  | 0.6050836 |  |  |  | (Yij - BETA*Mi) ^2 | 0.002584336 | 0.01033734 | 0.02325902 | 0.04134937 | 0.0646084
0.6050836
|  |  |  | 0.6050836 |  |  |  | 1.04 | 6.06 | 12.12 | 18.36 | 24.24 | 30.3
|  |  |  | 0.6050836 |  |  |  | Mi^2 | 100 | 400 | 900 | 1600 | 2500
|  |  |  | 0.6050836 |  |  |  | ( Mi*Yij ) | 60.6 | 242.4 | 550.8 | 969.6 | 1515
|  |  |  | 0.6050836 |  |  |  | (Yij - BETA*Mi) ^2 | 8.397223e-05 | 0.0003358889 | 0.04305248 | 0.001343556 | 0.002099306
0.6050836
|  |  |  | 0.6050836 |  |  |  | 1.05
|  |  |  | 0.6050836 |  |  |  | Mi^2
|  |  |  | 0.6050836 |  |  |  | ( Mi*Yij )
|  |  |  | 0.6050836 |  |  |  | (Yij - BETA*Mi) ^2
0.6050836
|  |  |  | 0.6050836 |  |  |  | 1.06
|  |  |  | 0.6050836 |  |  |  | Mi^2
|  |  |  | 0.6050836 |  |  |  | ( Mi*Yij )
|  |  |  | 0.6050836 |  |  |  | (Yij - BETA*Mi) ^2
0.6050836
|  |  |  | 0.6050836 |  |  |  | 1.07
|  |  |  | 0.6050836 |  |  |  | Mi^2
|  |  |  | 0.6050836 |  |  |  | ( Mi*Yij )
|  |  |  | 0.6050836 |  |  |  | (Yij - BETA*Mi) ^2
0.6050836
|  |  |  | 0.6050836 |  |  |  | 1.08
|  |  |  | 0.6050836 |  |  |  | Mi^2
|  |  |  | 0.6050836 |  |  |  | ( Mi*Yij )
|  |  |  | 0.6050836 |  |  |  | (Yij - BETA*Mi) ^2
0.6050836
|  |  |  | 0.6050836 |  |  |  | 1.09
|  |  |  | 0.6050836 |  |  |  | Mi^2
|  |  |  | 0.6050836 |  |  |  | ( Mi*Yij )
|  |  |  | 0.6050836 |  |  |  | (Yij - BETA*Mi) ^2
0.6050836
|  |  |  | 0.6050836 |  |  |  | 1.1
|  |  |  | 0.6050836 |  |  |  | Mi^2
|  |  |  | 0.6050836 |  |  |  | ( Mi*Yij )
|  |  |  | 0.6050836 |  |  |  | (Yij - BETA*Mi) ^2
0.6050836
|  |  |  | 0.6050836 |  |  |  | 1.11
|  |  |  | 0.6050836 |  |  |  | Mi^2
|  |  |  | 0.6050836 |  |  |  | ( Mi*Yij )
|  |  |  | 0.6050836 |  |  |  | (Yij - BETA*Mi) ^2
0.6050836
|  |  |  | 0.6050836 |  |  |  | 1.12
|  |  |  | 0.6050836 |  |  |  | Mi^2
|  |  |  | 0.6050836 |  |  |  | ( Mi*Yij )
|  |  |  | 0.6050836 |  |  |  | (Yij - BETA*Mi) ^2
0.6050836
|  |  |  | 0.6050836 |  |  |  | 1.13
|  |  |  | 0.6050836 |  |  |  | Mi^2
|  |  |  | 0.6050836 |  |  |  | ( Mi*Yij )
|  |  |  | 0.6050836 |  |  |  | (Yij - BETA*Mi) ^2
0.6050836
|  |  |  | 0.6050836 |  |  |  | 1.14
|  |  |  | 0.6050836 |  |  |  | Mi^2
|  |  |  | 0.6050836 |  |  |  | ( Mi*Yij )
|  |  |  | 0.6050836 |  |  |  | (Yij - BETA*Mi) ^2
0.6050836
|  |  |  | 0.6050836 |  |  |  | 1.15
|  |  |  | 0.6050836 |  |  |  | Mi^2
|  |  |  | 0.6050836 |  |  |  | ( Mi*Yij )
|  |  |  | 0.6050836 |  |  |  | (Yij - BETA*Mi) ^2
0.6050836
|  |  |  | 0.6050836 |  |  |  | 1.16
|  |  |  | 0.6050836 |  |  |  | Mi^2
|  |  |  | 0.6050836 |  |  |  | ( Mi*Yij )
|  |  |  | 0.6050836 |  |  |  | (Yij - BETA*Mi) ^2
SIGMA ( Mi ^ 2 ) | 22000 |  |  |  | (S/N Sensitivity)1 | -4.363692 |  | SIGMA ( Mi ^ 2 ) | 400 | 1600 | 3600 | 6400 | 10000
SIGMA ( Mi*Yij ) | 13311.84 | Beta1 = | 0.6050836 | 0.6050836 | (S/N Linearity)1 | 13.67104 |  | SIGMA ( Mi*Yij ) | 241.68 | 966.72 | 2194.56 | 3866.88 | 6042
AVERAGE SIGMA [ (Yij - BETA*Mi) ^2 ] | 0.01572271 | [6 empty] | SIGMA [ (Yij - BETA*Mi) ^2 ] | 0.0006900813 | 0.002760325 | 0.04686979 | 0.0110413 | 0.01725203
[8 empty] | 2.01 | 4.032 | 8.064 | 12.288 | 16.128 | 20.16
[8 empty] | Mi^2 | 100 | 400 | 900 | 1600 | 2500
[8 empty] | ( Mi*Yij ) | 40.32 | 161.28 | 368.64 | 645.12 | 1008
|  |  |  | 0.4017368 |  |  |  | (Yij - BETA*Mi) ^2 | 0.0002140901 | 0.0008563604 | 0.05564667 | 0.003425442 | 0.005352253
0.4017368
|  |  |  | 0.4017368 |  |  |  | 2.02 | 3.99 | 8.1 | 12 | 16.05 | 19.95
|  |  |  | 0.4017368 |  |  |  | Mi^2 | 100 | 400 | 900 | 1600 | 2500
|  |  |  | 0.4017368 |  |  |  | ( Mi*Yij ) | 39.9 | 162 | 360 | 642 | 997.5
|  |  |  | 0.4017368 |  |  |  | (Yij - BETA*Mi) ^2 | 0.0007490174 | 0.004259342 | 0.002714884 | 0.0003791871 | 0.01872543
0.4017368
|  |  |  | 0.4017368 |  |  |  | 2.03 | 4.005 | 8.1 | 12.15 | 16.2 | 19.95
|  |  |  | 0.4017368 |  |  |  | Mi^2 | 100 | 400 | 900 | 1600 | 2500
|  |  |  | 0.4017368 |  |  |  | ( Mi*Yij ) | 40.05 | 162 | 364.5 | 648 | 997.5
|  |  |  | 0.4017368 |  |  |  | (Yij - BETA*Mi) ^2 | 0.0001529719 | 0.004259342 | 0.00958352 | 0.01703737 | 0.01872543
0.4017368
|  |  |  | 0.4017368 |  |  |  | 2.04 | 3.99 | 8.1 | 12 | 16.05 | 19.95
|  |  |  | 0.4017368 |  |  |  | Mi^2 | 100 | 400 | 900 | 1600 | 2500
|  |  |  | 0.4017368 |  |  |  | ( Mi*Yij ) | 39.9 | 162 | 360 | 642 | 997.5
|  |  |  | 0.4017368 |  |  |  | (Yij - BETA*Mi) ^2 | 0.0007490174 | 0.004259342 | 0.002714884 | 0.0003791871 | 0.01872543
0.4017368
|  |  |  | 0.4017368 |  |  |  | 2.05
|  |  |  | 0.4017368 |  |  |  | Mi^2
|  |  |  | 0.4017368 |  |  |  | ( Mi*Yij )
|  |  |  | 0.4017368 |  |  |  | (Yij - BETA*Mi) ^2
0.4017368
|  |  |  | 0.4017368 |  |  |  | 2.06
|  |  |  | 0.4017368 |  |  |  | Mi^2
|  |  |  | 0.4017368 |  |  |  | ( Mi*Yij )
|  |  |  | 0.4017368 |  |  |  | (Yij - BETA*Mi) ^2
0.4017368
|  |  |  | 0.4017368 |  |  |  | 2.07
|  |  |  | 0.4017368 |  |  |  | Mi^2
|  |  |  | 0.4017368 |  |  |  | ( Mi*Yij )
|  |  |  | 0.4017368 |  |  |  | (Yij - BETA*Mi) ^2
0.4017368
|  |  |  | 0.4017368 |  |  |  | 2.08
|  |  |  | 0.4017368 |  |  |  | Mi^2
|  |  |  | 0.4017368 |  |  |  | ( Mi*Yij )
|  |  |  | 0.4017368 |  |  |  | (Yij - BETA*Mi) ^2
0.4017368
|  |  |  | 0.4017368 |  |  |  | 2.09
|  |  |  | 0.4017368 |  |  |  | Mi^2
|  |  |  | 0.4017368 |  |  |  | ( Mi*Yij )
|  |  |  | 0.4017368 |  |  |  | (Yij - BETA*Mi) ^2
0.4017368
|  |  |  | 0.4017368 |  |  |  | 2.1
|  |  |  | 0.4017368 |  |  |  | Mi^2
|  |  |  | 0.4017368 |  |  |  | ( Mi*Yij )
|  |  |  | 0.4017368 |  |  |  | (Yij - BETA*Mi) ^2
0.4017368
|  |  |  | 0.4017368 |  |  |  | 2.11
|  |  |  | 0.4017368 |  |  |  | Mi^2
|  |  |  | 0.4017368 |  |  |  | ( Mi*Yij )
|  |  |  | 0.4017368 |  |  |  | (Yij - BETA*Mi) ^2
0.4017368
|  |  |  | 0.4017368 |  |  |  | 2.12
|  |  |  | 0.4017368 |  |  |  | Mi^2
|  |  |  | 0.4017368 |  |  |  | ( Mi*Yij )
|  |  |  | 0.4017368 |  |  |  | (Yij - BETA*Mi) ^2
0.4017368
|  |  |  | 0.4017368 |  |  |  | 2.13
|  |  |  | 0.4017368 |  |  |  | Mi^2
|  |  |  | 0.4017368 |  |  |  | ( Mi*Yij )
|  |  |  | 0.4017368 |  |  |  | (Yij - BETA*Mi) ^2
0.4017368
|  |  |  | 0.4017368 |  |  |  | 2.14
|  |  |  | 0.4017368 |  |  |  | Mi^2
|  |  |  | 0.4017368 |  |  |  | ( Mi*Yij )
|  |  |  | 0.4017368 |  |  |  | (Yij - BETA*Mi) ^2
0.4017368
|  |  |  | 0.4017368 |  |  |  | 2.15
|  |  |  | 0.4017368 |  |  |  | Mi^2
|  |  |  | 0.4017368 |  |  |  | ( Mi*Yij )
|  |  |  | 0.4017368 |  |  |  | (Yij - BETA*Mi) ^2
0.4017368
|  |  |  | 0.4017368 |  |  |  | 2.16
|  |  |  | 0.4017368 |  |  |  | Mi^2
|  |  |  | 0.4017368 |  |  |  | ( Mi*Yij )
|  |  |  | 0.4017368 |  |  |  | (Yij - BETA*Mi) ^2
SIGMA ( Mi ^ 2 ) | 22000 |  |  |  | (S/N Sensitivity)2 | -7.921167 |  | SIGMA ( Mi ^ 2 ) | 400 | 1600 | 3600 | 6400 | 10000
SIGMA ( Mi*Yij ) | 8838.21 | Beta1 = | 0.4017368 | 0.4017368 | (S/N Linearlity)2 | 12.8126 |  | SIGMA ( Mi*Yij ) | 160.17 | 647.28 | 1453.14 | 2577.12 | 4000.5
AVERAGE SIGMA [ (Yij - BETA*Mi) ^2 ] | 0.008445459 | [6 empty] | SIGMA [ (Yij - BETA*Mi) ^2 ] | 0.0004662742 | 0.003408597 | 0.01766499 | 0.005305296 | 0.01538214
[8 empty] | 3.01 | 2.352 | 4.704 | 7.168 | 9.408 | 11.76
[8 empty] | Mi^2 | 100 | 400 | 900 | 1600 | 2500
[8 empty] | ( Mi*Yij ) | 23.52 | 94.08 | 215.04 | 376.32 | 588
|  |  |  | 0.2329327 |  |  |  | (Yij - BETA*Mi) ^2 | 0.0005140526 | 0.00205621 | 0.03240655 | 0.008224841 | 0.01285131
0.2329327
|  |  |  | 0.2329327 |  |  |  | 3.02 | 2.464 | 4.816 | 7.056 | 9.296 | 11.536
|  |  |  | 0.2329327 |  |  |  | Mi^2 | 100 | 400 | 900 | 1600 | 2500
|  |  |  | 0.2329327 |  |  |  | ( Mi*Yij ) | 24.64 | 96.32 | 211.68 | 371.84 | 576.8
|  |  |  | 0.2329327 |  |  |  | (Yij - BETA*Mi) ^2 | 0.01813674 | 0.02475759 | 0.004626473 | 0.0004540774 | 0.0122404
0.2329327
|  |  |  | 0.2329327 |  |  |  | 3.03 | 2.3 | 4.6 | 6.9 | 9.2 | 11.5
|  |  |  | 0.2329327 |  |  |  | Mi^2 | 100 | 400 | 900 | 1600 | 2500
|  |  |  | 0.2329327 |  |  |  | ( Mi*Yij ) | 23 | 92 | 207 | 368 | 575
|  |  |  | 0.2329327 |  |  |  | (Yij - BETA*Mi) ^2 | 0.0008600889 | 0.003440356 | 0.0077408 | 0.01376142 | 0.02150222
0.2329327
|  |  |  | 0.2329327 |  |  |  | 3.04 | 2.464 | 4.816 | 7.056 | 9.296 | 11.536
|  |  |  | 0.2329327 |  |  |  | Mi^2 | 100 | 400 | 900 | 1600 | 2500
|  |  |  | 0.2329327 |  |  |  | ( Mi*Yij ) | 24.64 | 96.32 | 211.68 | 371.84 | 576.8
|  |  |  | 0.2329327 |  |  |  | (Yij - BETA*Mi) ^2 | 0.01813674 | 0.02475759 | 0.004626473 | 0.0004540774 | 0.0122404
0.2329327
|  |  |  | 0.2329327 |  |  |  | 3.05
|  |  |  | 0.2329327 |  |  |  | Mi^2
|  |  |  | 0.2329327 |  |  |  | ( Mi*Yij )
|  |  |  | 0.2329327 |  |  |  | (Yij - BETA*Mi) ^2
0.2329327
|  |  |  | 0.2329327 |  |  |  | 3.06
|  |  |  | 0.2329327 |  |  |  | Mi^2
|  |  |  | 0.2329327 |  |  |  | ( Mi*Yij )
|  |  |  | 0.2329327 |  |  |  | (Yij - BETA*Mi) ^2
0.2329327
|  |  |  | 0.2329327 |  |  |  | 3.07
|  |  |  | 0.2329327 |  |  |  | Mi^2
|  |  |  | 0.2329327 |  |  |  | ( Mi*Yij )
|  |  |  | 0.2329327 |  |  |  | (Yij - BETA*Mi) ^2
0.2329327
|  |  |  | 0.2329327 |  |  |  | 3.08
|  |  |  | 0.2329327 |  |  |  | Mi^2
|  |  |  | 0.2329327 |  |  |  | ( Mi*Yij )
|  |  |  | 0.2329327 |  |  |  | (Yij - BETA*Mi) ^2
0.2329327
|  |  |  | 0.2329327 |  |  |  | 3.09
|  |  |  | 0.2329327 |  |  |  | Mi^2
|  |  |  | 0.2329327 |  |  |  | ( Mi*Yij )
|  |  |  | 0.2329327 |  |  |  | (Yij - BETA*Mi) ^2
0.2329327
|  |  |  | 0.2329327 |  |  |  | 3.1
|  |  |  | 0.2329327 |  |  |  | Mi^2
|  |  |  | 0.2329327 |  |  |  | ( Mi*Yij )
|  |  |  | 0.2329327 |  |  |  | (Yij - BETA*Mi) ^2
0.2329327
|  |  |  | 0.2329327 |  |  |  | 3.11
|  |  |  | 0.2329327 |  |  |  | Mi^2
|  |  |  | 0.2329327 |  |  |  | ( Mi*Yij )
|  |  |  | 0.2329327 |  |  |  | (Yij - BETA*Mi) ^2
0.2329327
|  |  |  | 0.2329327 |  |  |  | 3.12
|  |  |  | 0.2329327 |  |  |  | Mi^2
|  |  |  | 0.2329327 |  |  |  | ( Mi*Yij )
|  |  |  | 0.2329327 |  |  |  | (Yij - BETA*Mi) ^2
0.2329327
|  |  |  | 0.2329327 |  |  |  | 3.13
|  |  |  | 0.2329327 |  |  |  | Mi^2
|  |  |  | 0.2329327 |  |  |  | ( Mi*Yij )
|  |  |  | 0.2329327 |  |  |  | (Yij - BETA*Mi) ^2
0.2329327
|  |  |  | 0.2329327 |  |  |  | 3.14
|  |  |  | 0.2329327 |  |  |  | Mi^2
|  |  |  | 0.2329327 |  |  |  | ( Mi*Yij )
|  |  |  | 0.2329327 |  |  |  | (Yij - BETA*Mi) ^2
0.2329327
|  |  |  | 0.2329327 |  |  |  | 3.15
|  |  |  | 0.2329327 |  |  |  | Mi^2
|  |  |  | 0.2329327 |  |  |  | ( Mi*Yij )
|  |  |  | 0.2329327 |  |  |  | (Yij - BETA*Mi) ^2
0.2329327
|  |  |  | 0.2329327 |  |  |  | 3.16
|  |  |  | 0.2329327 |  |  |  | Mi^2
|  |  |  | 0.2329327 |  |  |  | ( Mi*Yij )
|  |  |  | 0.2329327 |  |  |  | (Yij - BETA*Mi) ^2
SIGMA ( Mi ^ 2 ) | 22000 |  |  |  | (S/N Sensitivity)3 | -12.65539 |  | SIGMA ( Mi ^ 2 ) | 400 | 1600 | 3600 | 6400 | 10000
SIGMA ( Mi*Yij ) | 5124.52 | Beta1 = | 0.2329327 | 0.2329327 | (S/N Linearity)3 | 6.856534 |  | SIGMA ( Mi*Yij ) | 95.8 | 378.72 | 845.4 | 1488 | 2316.6
AVERAGE SIGMA [ (Yij - BETA*Mi) ^2 ] | 0.01118942 | [6 empty] | SIGMA [ (Yij - BETA*Mi) ^2 ] | 0.009411907 | 0.01375294 | 0.01235007 | 0.005723605 | 0.01470859
[8 empty] | 4.01 | 2.63424 | 5.26848 | 8.02816 | 10.53696 | 13.1712
[8 empty] | Mi^2 | 100 | 400 | 900 | 1600 | 2500
[8 empty] | ( Mi*Yij ) | 26.3424 | 105.3696 | 240.8448 | 421.4784 | 658.56
|  |  |  | 0.2620271 |  |  |  | (Yij - BETA*Mi) ^2 | 0.0001951457 | 0.0007805826 | 0.02800547 | 0.003122331 | 0.004878642
0.2620271
|  |  |  | 0.2620271 |  |  |  | 4.02 | 2.6 | 5.2 | 7.8 | 10.4 | 13
|  |  |  | 0.2620271 |  |  |  | Mi^2 | 100 | 400 | 900 | 1600 | 2500
|  |  |  | 0.2620271 |  |  |  | ( Mi*Yij ) | 26 | 104 | 234 | 416 | 650
|  |  |  | 0.2620271 |  |  |  | (Yij - BETA*Mi) ^2 | 0.000410895 | 0.00164358 | 0.003698055 | 0.00657432 | 0.01027238
0.2620271
|  |  |  | 0.2620271 |  |  |  | 4.03 | 2.64 | 5.28 | 7.92 | 10.56 | 13.2
|  |  |  | 0.2620271 |  |  |  | Mi^2 | 100 | 400 | 900 | 1600 | 2500
|  |  |  | 0.2620271 |  |  |  | ( Mi*Yij ) | 26.4 | 105.6 | 237.6 | 422.4 | 660
|  |  |  | 0.2620271 |  |  |  | (Yij - BETA*Mi) ^2 | 0.0003892514 | 0.001557006 | 0.003503262 | 0.006228022 | 0.009731284
0.2620271
|  |  |  | 0.2620271 |  |  |  | 4.04 | 2.6 | 5.2 | 7.8 | 10.4 | 13
|  |  |  | 0.2620271 |  |  |  | Mi^2 | 100 | 400 | 900 | 1600 | 2500
|  |  |  | 0.2620271 |  |  |  | ( Mi*Yij ) | 26 | 104 | 234 | 416 | 650
|  |  |  | 0.2620271 |  |  |  | (Yij - BETA*Mi) ^2 | 0.000410895 | 0.00164358 | 0.003698055 | 0.00657432 | 0.01027238
0.2620271
|  |  |  | 0.2620271 |  |  |  | 4.05
|  |  |  | 0.2620271 |  |  |  | Mi^2
|  |  |  | 0.2620271 |  |  |  | ( Mi*Yij )
|  |  |  | 0.2620271 |  |  |  | (Yij - BETA*Mi) ^2
0.2620271
|  |  |  | 0.2620271 |  |  |  | 4.06
|  |  |  | 0.2620271 |  |  |  | Mi^2
|  |  |  | 0.2620271 |  |  |  | ( Mi*Yij )
|  |  |  | 0.2620271 |  |  |  | (Yij - BETA*Mi) ^2
0.2620271
|  |  |  | 0.2620271 |  |  |  | 4.07
|  |  |  | 0.2620271 |  |  |  | Mi^2
|  |  |  | 0.2620271 |  |  |  | ( Mi*Yij )
|  |  |  | 0.2620271 |  |  |  | (Yij - BETA*Mi) ^2
0.2620271
|  |  |  | 0.2620271 |  |  |  | 4.08
|  |  |  | 0.2620271 |  |  |  | Mi^2
|  |  |  | 0.2620271 |  |  |  | ( Mi*Yij )
|  |  |  | 0.2620271 |  |  |  | (Yij - BETA*Mi) ^2
0.2620271
|  |  |  | 0.2620271 |  |  |  | 4.09
|  |  |  | 0.2620271 |  |  |  | Mi^2
|  |  |  | 0.2620271 |  |  |  | ( Mi*Yij )
|  |  |  | 0.2620271 |  |  |  | (Yij - BETA*Mi) ^2
0.2620271
|  |  |  | 0.2620271 |  |  |  | 4.1
|  |  |  | 0.2620271 |  |  |  | Mi^2
|  |  |  | 0.2620271 |  |  |  | ( Mi*Yij )
|  |  |  | 0.2620271 |  |  |  | (Yij - BETA*Mi) ^2
0.2620271
|  |  |  | 0.2620271 |  |  |  | 4.11
|  |  |  | 0.2620271 |  |  |  | Mi^2
|  |  |  | 0.2620271 |  |  |  | ( Mi*Yij )
|  |  |  | 0.2620271 |  |  |  | (Yij - BETA*Mi) ^2
0.2620271
|  |  |  | 0.2620271 |  |  |  | 4.12
|  |  |  | 0.2620271 |  |  |  | Mi^2
|  |  |  | 0.2620271 |  |  |  | ( Mi*Yij )
|  |  |  | 0.2620271 |  |  |  | (Yij - BETA*Mi) ^2
0.2620271
|  |  |  | 0.2620271 |  |  |  | 4.13
|  |  |  | 0.2620271 |  |  |  | Mi^2
|  |  |  | 0.2620271 |  |  |  | ( Mi*Yij )
|  |  |  | 0.2620271 |  |  |  | (Yij - BETA*Mi) ^2
0.2620271
|  |  |  | 0.2620271 |  |  |  | 4.14
|  |  |  | 0.2620271 |  |  |  | Mi^2
|  |  |  | 0.2620271 |  |  |  | ( Mi*Yij )
|  |  |  | 0.2620271 |  |  |  | (Yij - BETA*Mi) ^2
0.2620271
|  |  |  | 0.2620271 |  |  |  | 4.15
|  |  |  | 0.2620271 |  |  |  | Mi^2
|  |  |  | 0.2620271 |  |  |  | ( Mi*Yij )
|  |  |  | 0.2620271 |  |  |  | (Yij - BETA*Mi) ^2
0.2620271
|  |  |  | 0.2620271 |  |  |  | 4.16
|  |  |  | 0.2620271 |  |  |  | Mi^2
|  |  |  | 0.2620271 |  |  |  | ( Mi*Yij )
|  |  |  | 0.2620271 |  |  |  | (Yij - BETA*Mi) ^2
SIGMA ( Mi ^ 2 ) | 22000 |  |  |  | (S/N Sensitivity)4 | -11.63308 |  | SIGMA ( Mi ^ 2 ) | 400 | 1600 | 3600 | 6400 | 10000
SIGMA ( Mi*Yij ) | 5764.5952 | Beta1 = | 0.2620271 | 0.2620271 | (S/N Linearity)4 | 11.22407 |  | SIGMA ( Mi*Yij ) | 104.7424 | 418.9696 | 946.4448 | 1675.8784 | 2618.56
AVERAGE SIGMA [ (Yij - BETA*Mi) ^2 ] | 0.005179473 | [6 empty] | SIGMA [ (Yij - BETA*Mi) ^2 ] | 0.0003515468 | 0.001406187 | 0.009726212 | 0.005624748 | 0.008788669
[8 empty] | 5.01 | 6.6528 | 13.3056 | 20.2752 | 26.6112 | 33.264
[8 empty] | Mi^2 | 100 | 400 | 900 | 1600 | 2500
[8 empty] | ( Mi*Yij ) | 66.528 | 266.112 | 608.256 | 1064.448 | 1663.2
|  |  |  | 0.654624 |  |  |  | (Yij - BETA*Mi) ^2 | 0.01135503 | 0.04542013 | 0.4051067904 | 0.1816805 | 0.2838758
0.654624
|  |  |  | 0.654624 |  |  |  | 5.02 | 6.9696 | 13.6224 | 19.9584 | 26.2944 | 32.6304
|  |  |  | 0.654624 |  |  |  | Mi^2 | 100 | 400 | 900 | 1600 | 2500
|  |  |  | 0.654624 |  |  |  | ( Mi*Yij ) | 69.696 | 272.448 | 598.752 | 1051.776 | 1631.52
|  |  |  | 0.654624 |  |  |  | (Yij - BETA*Mi) ^2 | 0.1792336896 | 0.2808152064 | 0.1021953024 | 0.01197711 | 0.01016064
0.654624
|  |  |  | 0.654624 |  |  |  | 5.03 | 6.336 | 12.672 | 19.008 | 25.344 | 31.68
|  |  |  | 0.654624 |  |  |  | Mi^2 | 100 | 400 | 900 | 1600 | 2500
|  |  |  | 0.654624 |  |  |  | ( Mi*Yij ) | 63.36 | 253.44 | 570.24 | 1013.76 | 1584
|  |  |  | 0.654624 |  |  |  | (Yij - BETA*Mi) ^2 | 0.0442008576 | 0.1768034304 | 0.3978077184 | 0.7072137216 | 1.10502144
0.654624
|  |  |  | 0.654624 |  |  |  | 5.04 | 6.9696 | 13.6224 | 19.9584 | 26.2944 | 32.6304
|  |  |  | 0.654624 |  |  |  | Mi^2 | 100 | 400 | 900 | 1600 | 2500
|  |  |  | 0.654624 |  |  |  | ( Mi*Yij ) | 69.696 | 272.448 | 598.752 | 1051.776 | 1631.52
|  |  |  | 0.654624 |  |  |  | (Yij - BETA*Mi) ^2 | 0.1792336896 | 0.2808152064 | 0.1021953024 | 0.01197711 | 0.01016064
0.654624
|  |  |  | 0.654624 |  |  |  | 5.05
|  |  |  | 0.654624 |  |  |  | Mi^2
|  |  |  | 0.654624 |  |  |  | ( Mi*Yij )
|  |  |  | 0.654624 |  |  |  | (Yij - BETA*Mi) ^2
0.654624
|  |  |  | 0.654624 |  |  |  | 5.06
|  |  |  | 0.654624 |  |  |  | Mi^2
|  |  |  | 0.654624 |  |  |  | ( Mi*Yij )
|  |  |  | 0.654624 |  |  |  | (Yij - BETA*Mi) ^2
0.654624
|  |  |  | 0.654624 |  |  |  | 5.07
|  |  |  | 0.654624 |  |  |  | Mi^2
|  |  |  | 0.654624 |  |  |  | ( Mi*Yij )
|  |  |  | 0.654624 |  |  |  | (Yij - BETA*Mi) ^2
0.654624
|  |  |  | 0.654624 |  |  |  | 5.08
|  |  |  | 0.654624 |  |  |  | Mi^2
|  |  |  | 0.654624 |  |  |  | ( Mi*Yij )
|  |  |  | 0.654624 |  |  |  | (Yij - BETA*Mi) ^2
0.654624
|  |  |  | 0.654624 |  |  |  | 5.09
|  |  |  | 0.654624 |  |  |  | Mi^2
|  |  |  | 0.654624 |  |  |  | ( Mi*Yij )
|  |  |  | 0.654624 |  |  |  | (Yij - BETA*Mi) ^2
0.654624
|  |  |  | 0.654624 |  |  |  | 5.1
|  |  |  | 0.654624 |  |  |  | Mi^2
|  |  |  | 0.654624 |  |  |  | ( Mi*Yij )
|  |  |  | 0.654624 |  |  |  | (Yij - BETA*Mi) ^2
0.654624
|  |  |  | 0.654624 |  |  |  | 5.11
|  |  |  | 0.654624 |  |  |  | Mi^2
|  |  |  | 0.654624 |  |  |  | ( Mi*Yij )
|  |  |  | 0.654624 |  |  |  | (Yij - BETA*Mi) ^2
0.654624
|  |  |  | 0.654624 |  |  |  | 5.12
|  |  |  | 0.654624 |  |  |  | Mi^2
|  |  |  | 0.654624 |  |  |  | ( Mi*Yij )
|  |  |  | 0.654624 |  |  |  | (Yij - BETA*Mi) ^2
0.654624
|  |  |  | 0.654624 |  |  |  | 5.13
|  |  |  | 0.654624 |  |  |  | Mi^2
|  |  |  | 0.654624 |  |  |  | ( Mi*Yij )
|  |  |  | 0.654624 |  |  |  | (Yij - BETA*Mi) ^2
0.654624
|  |  |  | 0.654624 |  |  |  | 5.14
|  |  |  | 0.654624 |  |  |  | Mi^2
|  |  |  | 0.654624 |  |  |  | ( Mi*Yij )
|  |  |  | 0.654624 |  |  |  | (Yij - BETA*Mi) ^2
0.654624
|  |  |  | 0.654624 |  |  |  | 5.15
|  |  |  | 0.654624 |  |  |  | Mi^2
|  |  |  | 0.654624 |  |  |  | ( Mi*Yij )
|  |  |  | 0.654624 |  |  |  | (Yij - BETA*Mi) ^2
0.654624
|  |  |  | 0.654624 |  |  |  | 5.16
|  |  |  | 0.654624 |  |  |  | Mi^2
|  |  |  | 0.654624 |  |  |  | ( Mi*Yij )
|  |  |  | 0.654624 |  |  |  | (Yij - BETA*Mi) ^2
SIGMA ( Mi ^ 2 ) | 22000 |  |  |  | (S/N Sensitivity)5 | -3.680162 |  | SIGMA ( Mi ^ 2 ) | 400 | 1600 | 3600 | 6400 | 10000
SIGMA ( Mi*Yij ) | 14401.728 | Beta1 = | 0.654624 | 0.654624 | (S/N Linearity)5 | 2.771794 |  | SIGMA ( Mi*Yij ) | 269.28 | 1064.448 | 2376 | 4181.76 | 6510.24
AVERAGE SIGMA [ (Yij - BETA*Mi) ^2 ] | 0.2263624704 | [6 empty] | SIGMA [ (Yij - BETA*Mi) ^2 ] | 0.1035058176 | 0.1959634944 | 0.2518262784 | 0.2282121216 | 0.35230464
[8 empty] | 6.01 | 3.96 | 7.81 | 11.88 | 15.84 | 19.8
[8 empty] | Mi^2 | 100 | 400 | 900 | 1600 | 2500
[8 empty] | ( Mi*Yij ) | 39.6 | 156.2 | 356.4 | 633.6 | 990
|  |  |  | 0.380775 |  |  |  | (Yij - BETA*Mi) ^2 | 0.0231800625 | 0.03783025 | 0.2086205625 | 0.370881 | 0.5795015625
0.380775
|  |  |  | 0.380775 |  |  |  | 6.02 | 3.85 | 7.7 | 11.55 | 15.4 | 19.25
|  |  |  | 0.380775 |  |  |  | Mi^2 | 100 | 400 | 900 | 1600 | 2500
|  |  |  | 0.380775 |  |  |  | ( Mi*Yij ) | 38.5 | 154 | 346.5 | 616 | 962.5
|  |  |  | 0.380775 |  |  |  | (Yij - BETA*Mi) ^2 | 0.001785063 | 0.00714025 | 0.01606556 | 0.028561 | 0.0446265625
0.380775
|  |  |  | 0.380775 |  |  |  | 6.03 | 3.575 | 7.15 | 10.725 | 14.3 | 17.875
|  |  |  | 0.380775 |  |  |  | Mi^2 | 100 | 400 | 900 | 1600 | 2500
|  |  |  | 0.380775 |  |  |  | ( Mi*Yij ) | 35.75 | 143 | 321.75 | 572 | 893.75
|  |  |  | 0.380775 |  |  |  | (Yij - BETA*Mi) ^2 | 0.0541725625 | 0.21669025 | 0.4875530625 | 0.866761 | 1.354314
0.380775
|  |  |  | 0.380775 |  |  |  | 6.04 | 3.85 | 7.7 | 11.55 | 15.4 | 19.25
|  |  |  | 0.380775 |  |  |  | Mi^2 | 100 | 400 | 900 | 1600 | 2500
|  |  |  | 0.380775 |  |  |  | ( Mi*Yij ) | 38.5 | 154 | 346.5 | 616 | 962.5
|  |  |  | 0.380775 |  |  |  | (Yij - BETA*Mi) ^2 | 0.001785063 | 0.00714025 | 0.01606556 | 0.028561 | 0.0446265625
0.380775
|  |  |  | 0.380775 |  |  |  | 6.05
|  |  |  | 0.380775 |  |  |  | Mi^2
|  |  |  | 0.380775 |  |  |  | ( Mi*Yij )
|  |  |  | 0.380775 |  |  |  | (Yij - BETA*Mi) ^2
0.380775
|  |  |  | 0.380775 |  |  |  | 6.06
|  |  |  | 0.380775 |  |  |  | Mi^2
|  |  |  | 0.380775 |  |  |  | ( Mi*Yij )
|  |  |  | 0.380775 |  |  |  | (Yij - BETA*Mi) ^2
0.380775
|  |  |  | 0.380775 |  |  |  | 6.07
|  |  |  | 0.380775 |  |  |  | Mi^2
|  |  |  | 0.380775 |  |  |  | ( Mi*Yij )
|  |  |  | 0.380775 |  |  |  | (Yij - BETA*Mi) ^2
0.380775
|  |  |  | 0.380775 |  |  |  | 6.08
|  |  |  | 0.380775 |  |  |  | Mi^2
|  |  |  | 0.380775 |  |  |  | ( Mi*Yij )
|  |  |  | 0.380775 |  |  |  | (Yij - BETA*Mi) ^2
0.380775
|  |  |  | 0.380775 |  |  |  | 6.09
|  |  |  | 0.380775 |  |  |  | Mi^2
|  |  |  | 0.380775 |  |  |  | ( Mi*Yij )
|  |  |  | 0.380775 |  |  |  | (Yij - BETA*Mi) ^2
0.380775
|  |  |  | 0.380775 |  |  |  | 6.1
|  |  |  | 0.380775 |  |  |  | Mi^2
|  |  |  | 0.380775 |  |  |  | ( Mi*Yij )
|  |  |  | 0.380775 |  |  |  | (Yij - BETA*Mi) ^2
0.380775
|  |  |  | 0.380775 |  |  |  | 6.11
|  |  |  | 0.380775 |  |  |  | Mi^2
|  |  |  | 0.380775 |  |  |  | ( Mi*Yij )
|  |  |  | 0.380775 |  |  |  | (Yij - BETA*Mi) ^2
0.380775
|  |  |  | 0.380775 |  |  |  | 6.12
|  |  |  | 0.380775 |  |  |  | Mi^2
|  |  |  | 0.380775 |  |  |  | ( Mi*Yij )
|  |  |  | 0.380775 |  |  |  | (Yij - BETA*Mi) ^2
0.380775
|  |  |  | 0.380775 |  |  |  | 6.13
|  |  |  | 0.380775 |  |  |  | Mi^2
|  |  |  | 0.380775 |  |  |  | ( Mi*Yij )
|  |  |  | 0.380775 |  |  |  | (Yij - BETA*Mi) ^2
0.380775
|  |  |  | 0.380775 |  |  |  | 6.14
|  |  |  | 0.380775 |  |  |  | Mi^2
|  |  |  | 0.380775 |  |  |  | ( Mi*Yij )
|  |  |  | 0.380775 |  |  |  | (Yij - BETA*Mi) ^2
0.380775
|  |  |  | 0.380775 |  |  |  | 6.15
|  |  |  | 0.380775 |  |  |  | Mi^2
|  |  |  | 0.380775 |  |  |  | ( Mi*Yij )
|  |  |  | 0.380775 |  |  |  | (Yij - BETA*Mi) ^2
0.380775
|  |  |  | 0.380775 |  |  |  | 6.16
|  |  |  | 0.380775 |  |  |  | Mi^2
|  |  |  | 0.380775 |  |  |  | ( Mi*Yij )
|  |  |  | 0.380775 |  |  |  | (Yij - BETA*Mi) ^2
SIGMA ( Mi ^ 2 ) | 22000 |  |  |  | (S/N Sensitivity)6 | -8.386631 |  | SIGMA ( Mi ^ 2 ) | 400 | 1600 | 3600 | 6400 | 10000
SIGMA ( Mi*Yij ) | 8377.05 | Beta1 = | 0.380775 | 0.380775 | (S/N Linearity)6 | -1.806771 |  | SIGMA ( Mi*Yij ) | 152.35 | 607.2 | 1371.15 | 2437.6 | 3808.75
AVERAGE SIGMA [ (Yij - BETA*Mi) ^2 ] | 0.2197930625 | [6 empty] | SIGMA [ (Yij - BETA*Mi) ^2 ] | 0.0202306875 | 0.06720025 | 0.1820761875 | 0.323691 | 0.5057671875
[8 empty] | 7.01 | 4.2336 | 8.4672 | 12.9024 | 16.9344 | 21.168
[8 empty] | Mi^2 | 100 | 400 | 900 | 1600 | 2500
[8 empty] | ( Mi*Yij ) | 42.336 | 169.344 | 387.072 | 677.376 | 1058.4
|  |  |  | 0.4243422 |  |  |  | (Yij - BETA*Mi) ^2 | 9.646811e-05 | 0.0003858724 | 0.0296303 | 0.00154349 | 0.002411703
0.4243422
|  |  |  | 0.4243422 |  |  |  | 7.02 | 4.22 | 8.44 | 12.45 | 16.9 | 21.2
|  |  |  | 0.4243422 |  |  |  | Mi^2 | 100 | 400 | 900 | 1600 | 2500
|  |  |  | 0.4243422 |  |  |  | ( Mi*Yij ) | 42.2 | 168.8 | 373.5 | 676 | 1060
|  |  |  | 0.4243422 |  |  |  | (Yij - BETA*Mi) ^2 | 0.0005485816 | 0.002194326 | 0.07854873 | 0.005429814 | 0.000292721
0.4243422
|  |  |  | 0.4243422 |  |  |  | 7.03 | 4.2 | 8.4 | 12.6 | 16.8 | 22
|  |  |  | 0.4243422 |  |  |  | Mi^2 | 100 | 400 | 900 | 1600 | 2500
|  |  |  | 0.4243422 |  |  |  | ( Mi*Yij ) | 42 | 168 | 378 | 672 | 1100
|  |  |  | 0.4243422 |  |  |  | (Yij - BETA*Mi) ^2 | 0.001885454 | 0.007541817 | 0.01696909 | 0.03016727 | 0.6129182
0.4243422
|  |  |  | 0.4243422 |  |  |  | 7.04 | 4.22 | 8.44 | 12.45 | 16.9 | 21.2
|  |  |  | 0.4243422 |  |  |  | Mi^2 | 100 | 400 | 900 | 1600 | 2500
|  |  |  | 0.4243422 |  |  |  | ( Mi*Yij ) | 42.2 | 168.8 | 373.5 | 676 | 1060
|  |  |  | 0.4243422 |  |  |  | (Yij - BETA*Mi) ^2 | 0.0005485816 | 0.002194326 | 0.07854873 | 0.005429814 | 0.000292721
0.4243422
|  |  |  | 0.4243422 |  |  |  | 7.05
|  |  |  | 0.4243422 |  |  |  | Mi^2
|  |  |  | 0.4243422 |  |  |  | ( Mi*Yij )
|  |  |  | 0.4243422 |  |  |  | (Yij - BETA*Mi) ^2
0.4243422
|  |  |  | 0.4243422 |  |  |  | 7.06
|  |  |  | 0.4243422 |  |  |  | Mi^2
|  |  |  | 0.4243422 |  |  |  | ( Mi*Yij )
|  |  |  | 0.4243422 |  |  |  | (Yij - BETA*Mi) ^2
0.4243422
|  |  |  | 0.4243422 |  |  |  | 7.07
|  |  |  | 0.4243422 |  |  |  | Mi^2
|  |  |  | 0.4243422 |  |  |  | ( Mi*Yij )
|  |  |  | 0.4243422 |  |  |  | (Yij - BETA*Mi) ^2
0.4243422
|  |  |  | 0.4243422 |  |  |  | 7.08
|  |  |  | 0.4243422 |  |  |  | Mi^2
|  |  |  | 0.4243422 |  |  |  | ( Mi*Yij )
|  |  |  | 0.4243422 |  |  |  | (Yij - BETA*Mi) ^2
0.4243422
|  |  |  | 0.4243422 |  |  |  | 7.09
|  |  |  | 0.4243422 |  |  |  | Mi^2
|  |  |  | 0.4243422 |  |  |  | ( Mi*Yij )
|  |  |  | 0.4243422 |  |  |  | (Yij - BETA*Mi) ^2
0.4243422
|  |  |  | 0.4243422 |  |  |  | 7.1
|  |  |  | 0.4243422 |  |  |  | Mi^2
|  |  |  | 0.4243422 |  |  |  | ( Mi*Yij )
|  |  |  | 0.4243422 |  |  |  | (Yij - BETA*Mi) ^2
0.4243422
|  |  |  | 0.4243422 |  |  |  | 7.11
|  |  |  | 0.4243422 |  |  |  | Mi^2
|  |  |  | 0.4243422 |  |  |  | ( Mi*Yij )
|  |  |  | 0.4243422 |  |  |  | (Yij - BETA*Mi) ^2
0.4243422
|  |  |  | 0.4243422 |  |  |  | 7.12
|  |  |  | 0.4243422 |  |  |  | Mi^2
|  |  |  | 0.4243422 |  |  |  | ( Mi*Yij )
|  |  |  | 0.4243422 |  |  |  | (Yij - BETA*Mi) ^2
0.4243422
|  |  |  | 0.4243422 |  |  |  | 7.13
|  |  |  | 0.4243422 |  |  |  | Mi^2
|  |  |  | 0.4243422 |  |  |  | ( Mi*Yij )
|  |  |  | 0.4243422 |  |  |  | (Yij - BETA*Mi) ^2
0.4243422
|  |  |  | 0.4243422 |  |  |  | 7.14
|  |  |  | 0.4243422 |  |  |  | Mi^2
|  |  |  | 0.4243422 |  |  |  | ( Mi*Yij )
|  |  |  | 0.4243422 |  |  |  | (Yij - BETA*Mi) ^2
0.4243422
|  |  |  | 0.4243422 |  |  |  | 7.15
|  |  |  | 0.4243422 |  |  |  | Mi^2
|  |  |  | 0.4243422 |  |  |  | ( Mi*Yij )
|  |  |  | 0.4243422 |  |  |  | (Yij - BETA*Mi) ^2
0.4243422
|  |  |  | 0.4243422 |  |  |  | 7.16
|  |  |  | 0.4243422 |  |  |  | Mi^2
|  |  |  | 0.4243422 |  |  |  | ( Mi*Yij )
|  |  |  | 0.4243422 |  |  |  | (Yij - BETA*Mi) ^2
SIGMA ( Mi ^ 2 ) | 22000 |  |  |  | (S/N Sensitivity)7 | -7.445676 |  | SIGMA ( Mi ^ 2 ) | 400 | 1600 | 3600 | 6400 | 10000
SIGMA ( Mi*Yij ) | 9335.528 | Beta1 = | 0.4243422 | 0.4243422 | (S/N Linearity)7 | 6.131767 |  | SIGMA ( Mi*Yij ) | 168.736 | 674.944 | 1512.072 | 2701.376 | 4278.4
AVERAGE SIGMA [ (Yij - BETA*Mi) ^2 ] | 0.0438789 | [6 empty] | SIGMA [ (Yij - BETA*Mi) ^2 ] | 0.0007697714 | 0.003079086 | 0.05092421 | 0.0106426 | 0.1539788
[8 empty] | 8.01 | 2.1 | 4.2 | 6.4 | 8.4 | 10.5
[8 empty] | Mi^2 | 100 | 400 | 900 | 1600 | 2500
[8 empty] | ( Mi*Yij ) | 21 | 84 | 192 | 336 | 525
|  |  |  | 0.2258764 |  |  |  | (Yij - BETA*Mi) ^2 | 0.02520589 | 0.1008236 | 0.1415948 | 0.4032943 | 0.6301473
0.2258764
|  |  |  | 0.2258764 |  |  |  | 8.02 | 2.3 | 4.6 | 6.9 | 9.2 | 11.5
|  |  |  | 0.2258764 |  |  |  | Mi^2 | 100 | 400 | 900 | 1600 | 2500
|  |  |  | 0.2258764 |  |  |  | ( Mi*Yij ) | 23 | 92 | 207 | 368 | 575
|  |  |  | 0.2258764 |  |  |  | (Yij - BETA*Mi) ^2 | 0.001700438 | 0.006801751 | 0.01530394 | 0.027207 | 0.04251094
0.2258764
|  |  |  | 0.2258764 |  |  |  | 8.03 | 2.464 | 4.816 | 7.056 | 9.296 | 11.536
|  |  |  | 0.2258764 |  |  |  | Mi^2 | 100 | 400 | 900 | 1600 | 2500
|  |  |  | 0.2258764 |  |  |  | ( Mi*Yij ) | 24.64 | 96.32 | 211.68 | 371.84 | 576.8
|  |  |  | 0.2258764 |  |  |  | (Yij - BETA*Mi) ^2 | 0.04212196 | 0.08908597 | 0.07823718 | 0.06809253 | 0.05865203
0.2258764
|  |  |  | 0.2258764 |  |  |  | 8.04 | 2.3 | 4.6 | 6.9 | 9.2 | 11.5
|  |  |  | 0.2258764 |  |  |  | Mi^2 | 100 | 400 | 900 | 1600 | 2500
|  |  |  | 0.2258764 |  |  |  | ( Mi*Yij ) | 23 | 92 | 207 | 368 | 575
|  |  |  | 0.2258764 |  |  |  | (Yij - BETA*Mi) ^2 | 0.001700438 | 0.006801751 | 0.01530394 | 0.027207 | 0.04251094
0.2258764
|  |  |  | 0.2258764 |  |  |  | 8.05
|  |  |  | 0.2258764 |  |  |  | Mi^2
|  |  |  | 0.2258764 |  |  |  | ( Mi*Yij )
|  |  |  | 0.2258764 |  |  |  | (Yij - BETA*Mi) ^2
0.2258764
|  |  |  | 0.2258764 |  |  |  | 8.06
|  |  |  | 0.2258764 |  |  |  | Mi^2
|  |  |  | 0.2258764 |  |  |  | ( Mi*Yij )
|  |  |  | 0.2258764 |  |  |  | (Yij - BETA*Mi) ^2
0.2258764
|  |  |  | 0.2258764 |  |  |  | 8.07
|  |  |  | 0.2258764 |  |  |  | Mi^2
|  |  |  | 0.2258764 |  |  |  | ( Mi*Yij )
|  |  |  | 0.2258764 |  |  |  | (Yij - BETA*Mi) ^2
0.2258764
|  |  |  | 0.2258764 |  |  |  | 8.08
|  |  |  | 0.2258764 |  |  |  | Mi^2
|  |  |  | 0.2258764 |  |  |  | ( Mi*Yij )
|  |  |  | 0.2258764 |  |  |  | (Yij - BETA*Mi) ^2
0.2258764
|  |  |  | 0.2258764 |  |  |  | 8.09
|  |  |  | 0.2258764 |  |  |  | Mi^2
|  |  |  | 0.2258764 |  |  |  | ( Mi*Yij )
|  |  |  | 0.2258764 |  |  |  | (Yij - BETA*Mi) ^2
0.2258764
|  |  |  | 0.2258764 |  |  |  | 8.1
|  |  |  | 0.2258764 |  |  |  | Mi^2
|  |  |  | 0.2258764 |  |  |  | ( Mi*Yij )
|  |  |  | 0.2258764 |  |  |  | (Yij - BETA*Mi) ^2
0.2258764
|  |  |  | 0.2258764 |  |  |  | 8.11
|  |  |  | 0.2258764 |  |  |  | Mi^2
|  |  |  | 0.2258764 |  |  |  | ( Mi*Yij )
|  |  |  | 0.2258764 |  |  |  | (Yij - BETA*Mi) ^2
0.2258764
|  |  |  | 0.2258764 |  |  |  | 8.12
|  |  |  | 0.2258764 |  |  |  | Mi^2
|  |  |  | 0.2258764 |  |  |  | ( Mi*Yij )
|  |  |  | 0.2258764 |  |  |  | (Yij - BETA*Mi) ^2
0.2258764
|  |  |  | 0.2258764 |  |  |  | 8.13
|  |  |  | 0.2258764 |  |  |  | Mi^2
|  |  |  | 0.2258764 |  |  |  | ( Mi*Yij )
|  |  |  | 0.2258764 |  |  |  | (Yij - BETA*Mi) ^2
0.2258764
|  |  |  | 0.2258764 |  |  |  | 8.14
|  |  |  | 0.2258764 |  |  |  | Mi^2
|  |  |  | 0.2258764 |  |  |  | ( Mi*Yij )
|  |  |  | 0.2258764 |  |  |  | (Yij - BETA*Mi) ^2
0.2258764
|  |  |  | 0.2258764 |  |  |  | 8.15
|  |  |  | 0.2258764 |  |  |  | Mi^2
|  |  |  | 0.2258764 |  |  |  | ( Mi*Yij )
|  |  |  | 0.2258764 |  |  |  | (Yij - BETA*Mi) ^2
0.2258764
|  |  |  | 0.2258764 |  |  |  | 8.16
|  |  |  | 0.2258764 |  |  |  | Mi^2
|  |  |  | 0.2258764 |  |  |  | ( Mi*Yij )
|  |  |  | 0.2258764 |  |  |  | (Yij - BETA*Mi) ^2
SIGMA ( Mi ^ 2 ) | 22000 |  |  |  | (S/N Sensitivity)8 | -12.92258 |  | SIGMA ( Mi ^ 2 ) | 400 | 1600 | 3600 | 6400 | 10000
SIGMA ( Mi*Yij ) | 4969.28 | Beta1 = | 0.2258764 | 0.2258764 | (S/N Linearity)8 | -2.523256 |  | SIGMA ( Mi*Yij ) | 91.64 | 364.32 | 817.68 | 1443.84 | 2251.8
AVERAGE SIGMA [ (Yij - BETA*Mi) ^2 ] | 0.09121519 | [6 empty] | SIGMA [ (Yij - BETA*Mi) ^2 ] | 0.01768218 | 0.05087826 | 0.06260998 | 0.1314502 | 0.1934553
[8 empty] | 9.01 | 5.376 | 10.752 | 16.384 | 21.504 | 26.88
[8 empty] | Mi^2 | 100 | 400 | 900 | 1600 | 2500
[8 empty] | ( Mi*Yij ) | 53.76 | 215.04 | 491.52 | 860.16 | 1344
|  |  |  | 0.5075309 |  |  |  | (Yij - BETA*Mi) ^2 | 0.09041502 | 0.3616601 | 1.341132 | 1.44664 | 2.260376
0.5075309
|  |  |  | 0.5075309 |  |  |  | 9.02 | 5.28 | 10.32 | 15.12 | 19.92 | 24.72
|  |  |  | 0.5075309 |  |  |  | Mi^2 | 100 | 400 | 900 | 1600 | 2500
|  |  |  | 0.5075309 |  |  |  | ( Mi*Yij ) | 52.8 | 206.4 | 453.6 | 796.8 | 1236
|  |  |  | 0.5075309 |  |  |  | (Yij - BETA*Mi) ^2 | 0.04189837 | 0.0286902 | 0.01122059 | 0.1453412 | 0.4310519
0.5075309
|  |  |  | 0.5075309 |  |  |  | 9.03 | 5 | 9.6 | 15 | 19.2 | 25
|  |  |  | 0.5075309 |  |  |  | Mi^2 | 100 | 400 | 900 | 1600 | 2500
|  |  |  | 0.5075309 |  |  |  | ( Mi*Yij ) | 50 | 192 | 450 | 768 | 1250
|  |  |  | 0.5075309 |  |  |  | (Yij - BETA*Mi) ^2 | 0.005671459 | 0.3031804 | 0.05104313 | 1.212722 | 0.1417865
0.5075309
|  |  |  | 0.5075309 |  |  |  | 9.04 | 5.28 | 10.32 | 15.12 | 19.92 | 24.72
|  |  |  | 0.5075309 |  |  |  | Mi^2 | 100 | 400 | 900 | 1600 | 2500
|  |  |  | 0.5075309 |  |  |  | ( Mi*Yij ) | 52.8 | 206.4 | 453.6 | 796.8 | 1236
|  |  |  | 0.5075309 |  |  |  | (Yij - BETA*Mi) ^2 | 0.04189837 | 0.0286902 | 0.01122059 | 0.1453412 | 0.4310519
0.5075309
|  |  |  | 0.5075309 |  |  |  | 9.05
|  |  |  | 0.5075309 |  |  |  | Mi^2
|  |  |  | 0.5075309 |  |  |  | ( Mi*Yij )
|  |  |  | 0.5075309 |  |  |  | (Yij - BETA*Mi) ^2
0.5075309
|  |  |  | 0.5075309 |  |  |  | 9.06
|  |  |  | 0.5075309 |  |  |  | Mi^2
|  |  |  | 0.5075309 |  |  |  | ( Mi*Yij )
|  |  |  | 0.5075309 |  |  |  | (Yij - BETA*Mi) ^2
0.5075309
|  |  |  | 0.5075309 |  |  |  | 9.07
|  |  |  | 0.5075309 |  |  |  | Mi^2
|  |  |  | 0.5075309 |  |  |  | ( Mi*Yij )
|  |  |  | 0.5075309 |  |  |  | (Yij - BETA*Mi) ^2
0.5075309
|  |  |  | 0.5075309 |  |  |  | 9.08
|  |  |  | 0.5075309 |  |  |  | Mi^2
|  |  |  | 0.5075309 |  |  |  | ( Mi*Yij )
|  |  |  | 0.5075309 |  |  |  | (Yij - BETA*Mi) ^2
0.5075309
|  |  |  | 0.5075309 |  |  |  | 9.09
|  |  |  | 0.5075309 |  |  |  | Mi^2
|  |  |  | 0.5075309 |  |  |  | ( Mi*Yij )
|  |  |  | 0.5075309 |  |  |  | (Yij - BETA*Mi) ^2
0.5075309
|  |  |  | 0.5075309 |  |  |  | 9.1
|  |  |  | 0.5075309 |  |  |  | Mi^2
|  |  |  | 0.5075309 |  |  |  | ( Mi*Yij )
|  |  |  | 0.5075309 |  |  |  | (Yij - BETA*Mi) ^2
0.5075309
|  |  |  | 0.5075309 |  |  |  | 9.11
|  |  |  | 0.5075309 |  |  |  | Mi^2
|  |  |  | 0.5075309 |  |  |  | ( Mi*Yij )
|  |  |  | 0.5075309 |  |  |  | (Yij - BETA*Mi) ^2
0.5075309
|  |  |  | 0.5075309 |  |  |  | 9.12
|  |  |  | 0.5075309 |  |  |  | Mi^2
|  |  |  | 0.5075309 |  |  |  | ( Mi*Yij )
|  |  |  | 0.5075309 |  |  |  | (Yij - BETA*Mi) ^2
0.5075309
|  |  |  | 0.5075309 |  |  |  | 9.13
|  |  |  | 0.5075309 |  |  |  | Mi^2
|  |  |  | 0.5075309 |  |  |  | ( Mi*Yij )
|  |  |  | 0.5075309 |  |  |  | (Yij - BETA*Mi) ^2
0.5075309
|  |  |  | 0.5075309 |  |  |  | 9.14
|  |  |  | 0.5075309 |  |  |  | Mi^2
|  |  |  | 0.5075309 |  |  |  | ( Mi*Yij )
|  |  |  | 0.5075309 |  |  |  | (Yij - BETA*Mi) ^2
0.5075309
|  |  |  | 0.5075309 |  |  |  | 9.15
|  |  |  | 0.5075309 |  |  |  | Mi^2
|  |  |  | 0.5075309 |  |  |  | ( Mi*Yij )
|  |  |  | 0.5075309 |  |  |  | (Yij - BETA*Mi) ^2
0.5075309
|  |  |  | 0.5075309 |  |  |  | 9.16
|  |  |  | 0.5075309 |  |  |  | Mi^2
|  |  |  | 0.5075309 |  |  |  | ( Mi*Yij )
|  |  |  | 0.5075309 |  |  |  | (Yij - BETA*Mi) ^2
SIGMA ( Mi ^ 2 ) | 22000 |  |  |  | (S/N Sensitivity)9 | -5.89075 |  | SIGMA ( Mi ^ 2 ) | 400 | 1600 | 3600 | 6400 | 10000
SIGMA ( Mi*Yij ) | 11165.68 | Beta1 = | 0.5075309 | 0.5075309 | (S/N Linearity)9 | -2.190465 |  | SIGMA ( Mi*Yij ) | 209.36 | 819.84 | 1848.72 | 3221.76 | 5066
AVERAGE SIGMA [ (Yij - BETA*Mi) ^2 ] | 0.4265515 | [6 empty] | SIGMA [ (Yij - BETA*Mi) ^2 ] | 0.0449708 | 0.1805552 | 0.3536542 | 0.7375111 | 0.8160665

## MainEffects - Linearity
Main Effects
[5 empty] | Column #1 |  |  |  | Column #2 |  |  |  |  | Column #3 |  |  |  | Column #4
Expt. No. | S/N Ratio (Linearlity) |  |  |  | A |  |  |  | B |  |  |  |  | C |  |  |  | D
|  |  | OV Mean |  | A1 | A2 | A3 |  | B1 | B2 | B3 |  |  | C1 | C2 | C3 |  | D1 | D2 | D3 |  |  | Ov-Mean
1 | 13.67104 |  |  |  | 13.67104 |  |  |  | 13.67104 |  |  |  |  | 13.67104 |  |  |  | 13.67104
2 | 12.8126 |  |  |  | 12.8126 |  |  |  |  | 12.8126 |  |  |  |  | 12.8126 |  |  |  | 12.8126
3 | 6.856534 |  |  |  | 6.856534 | [5 empty] | 6.856534 |  |  |  |  | 6.856534 |  |  |  | 6.856534
4 | 11.22407 |  |  |  |  | 11.22407 |  |  | 11.22407 | [5 empty] | 11.22407 |  |  |  |  | 11.22407
5 | 2.771794 |  |  |  |  | 2.771794 |  |  |  | 2.771794 | [5 empty] | 2.771794 |  | 2.771794
6 | -1.806771 |  |  |  |  | -1.806771 |  |  |  |  | -1.806771 |  |  | -1.806771 |  |  |  |  | -1.806771
7 | 6.131767 | [5 empty] | 6.131767 |  | 6.131767 | [6 empty] | 6.131767 |  |  | 6.131767
8 | -2.523256 | [5 empty] | -2.523256 |  |  | -2.523256 |  |  |  | -2.523256 | [5 empty] | -2.523256
9 | -2.190465 | [5 empty] | -2.190465 |  |  |  | -2.190465 |  |  |  | -2.190465 |  |  | -2.190465
Sum |  |  |  |  | 33.34017 | 12.18909 | 1.418046 |  | 31.02687 | 13.06114 | 2.859297 |  |  | 9.341008 | 21.8462 | 15.76009 |  | 14.25236 | 17.1376 | 15.55735
Factor-Effects |  |  | 5.216367 |  | 11.11339 | 4.06303 | 0.472682 |  | 10.34229 | 4.353713 | 0.9530991 |  |  | 3.113669 | 7.282067 | 5.253365 |  | 4.750788 | 5.712532 | 5.185782
OV-Mean | 5.216367 |  |  |  |  | 5.216367 |  |  |  | 5.216367 |  |  |  |  | 5.216367 |  |  |  | 5.216367
| 5.216367 | 5.216367 | 5.216367 | 5.216367 | 5.216367 | 5.216367 | 5.216367 | 5.216367 | 5.216367 | 5.216367 | 5.216367 | 5.216367 | 5.216367 | 5.216367 | 5.216367 | 5.216367 | 5.216367 | 5.216367 | 5.216367 | 5.216367 | 5.216367 | 5.216367
Sum of Sq due to mean | 244.8944
GrandTotal Sum of Squares | 583.7625
Total SSQ | 338.8681

## MainEffects - Sensitivity
Main Effects
[5 empty] | Column #1 |  |  |  | Column #2 |  |  |  |  | Column #3 |  |  |  | Column #4
Expt. No. | S/N Ratio (Sensitivity) |  |  |  | A |  |  |  | B |  |  |  |  | C |  |  |  | D
|  |  | OV-Mean |  | A1 | A2 | A3 |  | B1 | B2 | B3 |  |  | C1 | C2 | C3 |  | D1 | D2 | D3 |  |  | Ov-Mean
1 | -4.363692 |  |  |  | -4.363692 |  |  |  | -4.363692 |  |  |  |  | -4.363692 |  |  |  | -4.363692
2 | -7.921167 |  |  |  | -7.921167 |  |  |  |  | -7.921167 |  |  |  |  | -7.921167 |  |  |  | -7.921167
3 | -12.65539 |  |  |  | -12.65539 | [5 empty] | -12.65539 |  |  |  |  | -12.65539 |  |  |  | -12.65539
4 | -11.63308 |  |  |  |  | -11.63308 |  |  | -11.63308 | [5 empty] | -11.63308 |  |  |  |  | -11.63308
5 | -3.680162 |  |  |  |  | -3.680162 |  |  |  | -3.680162 | [5 empty] | -3.680162 |  | -3.680162
6 | -8.386631 |  |  |  |  | -8.386631 |  |  |  |  | -8.386631 |  |  | -8.386631 |  |  |  |  | -8.386631
7 | -7.445676 | [5 empty] | -7.445676 |  | -7.445676 | [6 empty] | -7.445676 |  |  | -7.445676
8 | -12.92258 | [5 empty] | -12.92258 |  |  | -12.92258 |  |  |  | -12.92258 | [5 empty] | -12.92258
9 | -5.89075 | [5 empty] | -5.89075 |  |  |  | -5.89075 |  |  |  | -5.89075 |  |  | -5.89075
Sum |  |  |  |  | -24.94025 | -23.69987 | -26.25901 |  | -23.44245 | -24.52391 | -26.93277 |  |  | -25.67291 | -25.44499 | -23.78123 |  | -13.9346 | -23.75347 | -37.21105
Factor-Effects |  |  | -8.322125 |  | -8.313416 | -7.899957 | -8.753003 |  | -7.814148 | -8.174638 | -8.97759 |  |  | -8.557636 | -8.481665 | -7.927076 |  | -4.644868 | -7.917825 | -12.40368
OV-Mean | -8.322125 |  |  |  |  | -8.322125 |  |  |  | -8.322125 |  |  |  |  | -8.322125 |  |  |  | -8.322125
| -8.322125 | -8.322125 | -8.322125 | -8.322125 | -8.322125 | -8.322125 | -8.322125 | -8.322125 | -8.322125 | -8.322125 | -8.322125 | -8.322125 | -8.322125 | -8.322125 | -8.322125 | -8.322125 | -8.322125 | -8.322125 | -8.322125 | -8.322125 | -8.322125 | -8.322125
Sum of Sq due to mean | 623.32
GrandTotal Sum of Squares | 718.2855
Total SSQ | 94.96551

## Chart- Factor Effect Plot(EDIT)
YOU CAN MODIFY THE CHART - PARTICULARLY THE Y-AXIS

## ANOVA - Best-Linearity
LEVELS
CONTROL FACTORS \ LEVELS | 1 | 2 | 3 | Degrees of Freedom | Sum of Squares | Mean Square | Factor Effect (percent) | F before pooling | empty |  | empty or pooled F=<1.5 | F After pooling | Error Bar on each CF Level
A | 11.11339 | 4.06303 | 0.472682 | 2 | 175.8228 | 87.91142 | 51.88533 | 25.94267 | no |  | no | 126.2242 | +- 0.96 dB
B | 10.34229 | 4.353713 | 0.9530991 | 2 | 135.5841 | 67.79207 | 40.01089 | 20.00544 | no |  | no | 97.33659 | +- 0.96 dB
C | 3.113669 | 7.282067 | 5.253365 | 2 | 26.06947 | 13.03474 | 7.693103 | 3.846552 | no |  | no | 18.71542 | +- 0.96 dB
D | 4.750788 | 5.712532 | 5.185782 | 2 | 1.391636 | 0.6958182 | 0.4106721 | 0.205336 | no |  | pooled | - | +- 0.96 dB
Ov-Mean | 5.216367 | 5.216367 | 5.216367 |  |  |  |  | no. of unpooled CFs = |  |  | 3
Total sum of Squares due to Factor Effects |  |  |  |  | 338.8681
Total sum of Squares = grand Total - 9*mean sq |  |  |  |  | 338.8681
Error Variance (unpooled) |  |  |  | 0 | 0
Since DF-for-error = zero, Error has been assumed to be 1% of Total sum of squares
Error Variance (unpooled) per degree of freedom | [5 empty] | 3.388681
(Error Variance pooled)) |  |  |  | 2 | 1.391636
Error Variance per degree of freedom | [5 empty] | 0.6964705
Error Bar for each CF level = 2*SQRT(error var. per DF / repetition of each level) = | [5 empty] | 0.9636531
Prediction error variance (for 5 to 6 repititions) = sum of sq for error /neff = | [5 empty] | 0.9131502 |  | 1/n = 1/(nexpts for mean) + (no of unpooled CF)/(nrepeat for each level) = |  |  |  |  | 1.111111
95% confidence interval for pred. err = +-2*sqrt(pred err) = | [5 empty] | 1.911178 |  | nr = no of repeat expts = |  | 5 | 1/neff = 1/n + 1/nr therefore neff = |  | 0.7627119
[8 empty] | prediction error = error variance per degree of ffreedom/neff |  |  |  |  | 0.9131502
OV-MEAN | 5.216367 | 5.216367 | 5.216367 |  | 5.216367
Total sum of Squares = grand Total - 18*mean sq | 338.8681
This Excel Sheet is created by Dr. P. R. Apte, TIFR, Mumbai, India e-mail: apte@tifr.res.in , web-page : http://www.tifr.res.in/~apte

## PREDICT S-N for any settings
Main Effects
[9 empty] | Column #1 |  |  |  | Interaction between Column #1 and Column #2 | [5 empty] | Column #2 |  |  | Column #4 |  |  | Column #5 |  |  | Column #3 |  |  | Column #7 |  |  | Column #4
Expt. No. | [8 empty] | A |  |  |  | E1 X T1 | E1 X T2 | E1 X T3 | E2 X T1 | E2 X T2 | E2 X T3 | B |  |  | #REF! |  |  | #REF! |  |  | C |  |  | #REF! |  |  | D
| #REF! |  | OV-Mean | [5 empty] | A1 | A2 | A3 |  | E1T1 | E1T2 | E1T3 | E2T1 | E2T2 | E2T3 | B1 | B2 | B3 | #REF! | #REF! | #REF! | #REF! | #REF! | #REF! | C1 | C2 | C3 | #REF! | #REF! | #REF! | D1 | D2 | D3 | Ov-Mean
1 | 13.67104 | [7 empty] | 13.67104 |  |  |  | 13.67104 | [5 empty] | 13.67104 |  |  | 13.67104 |  |  | 13.67104 |  |  | 13.67104 |  |  | 13.67104 |  |  | 13.67104
2 | 12.8126 | [7 empty] | 12.8126 |  |  |  | 12.8126 | [6 empty] | 12.8126 |  |  | 12.8126 |  |  | 12.8126 |  |  | 12.8126 |  |  | 12.8126 |  |  | 12.8126
3 | 6.856534 | [7 empty] | 6.856534 |  |  |  | 6.856534 | [7 empty] | 6.856534 |  |  | 6.856534 |  |  | 6.856534 |  |  | 6.856534 |  |  | 6.856534 |  |  | 6.856534
4 | 11.22407 | [8 empty] | 11.22407 |  |  |  | 11.22407 |  |  |  |  | 11.22407 |  |  | 11.22407 |  |  |  | 11.22407 |  |  | 11.22407 |  |  |  | 11.22407 |  |  | 11.22407
5 | 2.771794 | [8 empty] | 2.771794 |  |  |  | 2.771794 | [5 empty] | 2.771794 |  |  | 2.771794 |  |  |  | 2.771794 |  |  | 2.771794 | 2.771794 |  |  | 2.771794
6 | -1.806771 | [8 empty] | -1.806771 |  |  |  | -1.806771 | [6 empty] | -1.806771 |  |  | -1.806771 | -1.806771 |  |  | -1.806771 |  |  |  | -1.806771 |  |  | -1.806771
7 | 6.131767 | [9 empty] | 6.131767 |  |  |  | 6.131767 |  |  |  | 6.131767 |  |  |  | 6.131767 |  | 6.131767 |  |  |  |  | 6.131767 |  | 6.131767 |  |  |  | 6.131767
8 | -2.523256 | [9 empty] | -2.523256 |  |  |  | -2.523256 |  |  |  |  | -2.523256 |  |  |  | -2.523256 |  | -2.523256 |  | -2.523256 |  |  |  |  | -2.523256 | -2.523256
9 | -2.190465 | [9 empty] | -2.190465 |  |  |  | -2.190465 | [5 empty] | -2.190465 | -2.190465 |  |  |  |  | -2.190465 |  | -2.190465 |  | -2.190465 |  |  |  | -2.190465
Sum | [8 empty] | 33.34017 | 12.18909 | 1.418046 |  | 33.34017 | 12.18909 | 1.418046 | 0 | 0 | 0 | 31.02687 | 13.06114 | 2.859297 | 22.70464 | 21.71616 | 2.526507 | 17.99603 | 21.51341 | 7.437863 | 9.341008 | 21.8462 | 15.76009 | 14.25236 | 17.1376 | 15.55735 | 13.91957 | 8.815364 | 24.21237
Factor-Effects |  |  | 5.216367 | [5 empty] | 11.11339 | 4.06303 | 0.472682 |  | 11.11339 | 4.06303 | 0.472682 | #DIV/0! | #DIV/0! | #DIV/0! | 10.34229 | 4.353713 | 0.9530991 | 7.568212 | 7.23872 | 0.8421689 | 5.998677 | 7.171137 | 2.479288 | 3.113669 | 7.282067 | 5.253365 | 4.750788 | 5.712532 | 5.185782 | 4.639858 | 2.938455 | 8.070789 | 5.216367
Dev. From Mean | [8 empty] | 5.897023 | -1.153337 | -4.743685 |  | 5.897023 | -1.153337 | -4.743685 | #DIV/0! | #DIV/0! | #DIV/0! | 5.125923 | -0.8626544 | -4.263268 | 2.351845 | 2.022353 | -4.374198 | 0.7823097 | 1.95477 | -2.73708 | -2.102698 | 2.0657 | 0.03699769 | -0.4655792 | 0.4961647 | -0.03058549 | -0.5765093 | -2.277913 | 2.854422
Best Settings | [8 empty] | BEST SETTING = | A1 | [8 empty] | BEST SETTING = | B1 |  |  | #REF! |  |  | #REF! |  | BEST SETTING = | C2 |  |  | #REF! |  |  | D3
Best result (S/N Ratio) | 18.30501
Best result | 8.227173
OV-Mean | 5.216367 |  | 5.216367 |  | 5.216367 | [30 empty] | 5.216367
GrandTotal | 583.7625
Total SSQ | 338.8681
Type 'NEW' levels as 1,2 or 3
L9 ASSIGNMENT | Control Factor Names |  | Level 1 | Level 2 | Level 3 | SELECT | LevelName | Opt Level | % Factor Effects | Contribution of SELECTed Level to S/N Ratio (in dB) | DOMINANT or Significant or neutral/negligible | "F" after Pooling
Column 1 | A |  | A1 | A2 | A3 | 1 | A1 | A1 | 51.88533 | 5.897023 | D O M I N A N T | 126.2242
Column 2 | B |  | B1 | B2 | B3 | 1 | B1 | B1 | 40.01089 | 5.125923 | D O M I N A N T | 97.33659
Column 3 | C |  | C1 | C2 | C3 | 1 | C1 | C2 | 7.693103 | -2.102698 | SIGNIFICANT | 18.71542
Column 4 | D |  | D1 | D2 | D3 | - | - | - | 0.4106721 | 0 | neutral/negligible- | -
[9 empty] | Ov-Mean | 5.216367
[6 empty] | 14.13661 |  |  | S/N Ratio | 14.13661
[5 empty] | 16.04779 |  | 12.22544 |  | "+-" error in dB | 1.911178
| See the 'RESULTS' here |  |  |  | 0.1576197 | to | 0.2447531 |  | Fractional Deviation of 'Gas Sensor Characteristics' from Linearity | 0.1964126
Range Center Value